## bonding-checklist
Item | Inspection Procedure | Acceptance Criteria | Fabricator Inspector | Suncor Inspector
1 | Weather Conditions - record amb. temperature - above 40°F - no wind, rain - pipe temperature | - heat & hoard if below 40°F - pipe protected against wind & rain - pipe protected against high /low temp.
2 | Fusion Bonding - record mesh type - record start time - record fusion number - record pipe size - check heater plate - select heating cycles - select heating/fusion pressure - check set up clamps - check pipe ends - check/record drag pressure - check pipe ends after facing - check/record misalignment - check/record heater temperature - check/record heating pressure - time heater plate removal - check/record fusion pressure - check bead roll over - record cooling time - record finish time | - cleaned - per procedure chart - correct clamps - per procedure chart - aligned & clean - square & clean - aligned within 10% of wall thickness - (+/-) 10° - per procedure chart -12 seconds maximum - per procedure chart - complete roll back, uniform - per procedure chart
Caption: Table 8.2 Bonding Checklist — Inspection Procedure, Acceptance Criteria, Fabricator Inspector, Suncor Inspector
Extracted from 14-non-metallic-and-specialty-piping-01 page 31, table 1.