## temperature-derating-factor-tf
Temp. (°F) | Derating Factor
73.4 | 1
80 | 0.95
90 | 0.87
100 | 0.79
110 | 0.71
120 | 0.63
130 | 0.55
140 | 0.5
150 | 0.41
Caption: Temperature Derating Factor (TF) for HDPE PE3408 Pipe
Extracted from 14-non-metallic-and-specialty-piping-05 page 26, table 2.