## physical-mechanical-properties-
Property | HDPE
Coefficient of linear expansion in./in./°F ×10⁻⁵ | 8 or 9
Impact strength, Izod notch, ft-lb/in | 10+
Tensile strength, ksi | 2.8 to 3.2
Tensile modulus, psi ×10⁵ | 0.13
Specific gravity | 0.94 to 0.95
Thermal conductivity, (Btu)(in.)/(hr)(ft²)(°F) | 2.9 to 3.2
Caption: Physical and Mechanical Properties of HDPE
Extracted from 14-non-metallic-and-specialty-piping-05 page 31, table 1.