## temperature-pressure-limitation
| PVC | CPVC
Max. recommended temp., pressure applications | 140°F | 200°F
Max. recommended temp., nonpressure applications | 150°F | 210°F
Min. recommended temp. | 0°F | 0°F
Caption: Temperature and Pressure Limitations, PVC and CPVC
Extracted from 14-non-metallic-and-specialty-piping-05 page 33, table 1.