## temperature-derating-factor-pvc
Derating Factor
Temp (°F) | PVC | CPVC
73.4 | 1.00 | 1.00
80 | 0.88 | 0.95
90 | 0.75 | 0.87
100 | 0.62 | 0.80
110 | 0.51 | 0.72
120 | 0.40 | 0.65
130 | 0.31 | 0.57
140 | 0.22 | 0.50
150 | NR | 0.42
160 | NR | 0.35
170 | NR | 0.29
180 | NR | 0.25
Caption: Temperature derating factor for PVC and CPVC
Extracted from 14-non-metallic-and-specialty-piping-05 page 35, table 1.