## physical-mechanical-properties-
Property | PVC 1120, PVC 1220 | CPVC 4120
Coeff. linear expansion, in./in./°F × 10⁻⁵ | 3.0 | 3.5
Impact strength, Izod notch, ft-lb/in. | 1.0 | 1.5
Tensile strength, ksi | 8.0 | 8.0
Tensile modulus, psi × 10⁵ | 0.41 | 0.42
Specific gravity | 1.40 | 1.54
Thermal conductivity, (Btu) (in.)/(hr) (ft²) (°F) | 1.1 | 1.0
Caption: Physical and Mechanical Properties, PVC and CPVC
Extracted from 14-non-metallic-and-specialty-piping-05 page 40, table 1.