## fig-400-20-physical-properties-
Property | Hoop Direction | Axial Direction
Coefficient of linear expansion, in/in/°F × 10⁻⁶ | 0.5 - 0.8 | 1.0 - 1.8
Tensile strength, ksi | 20 - 50 | 2 - 10
Tensile Modulus, psi × 10⁶ | 1.5 - 40 | 0.8 - 2.0
Density, g/cm³ | 1.9 | 1.9
Thermal Conductivity, (Btu)(in)/(hr)(ft²)(°F) | 1.5 - 4.2 | 1.5 - 4.2
Caption: Fig. 400-20 Physical Properties, Filament-wound Epoxy or Vinyl Ester FRP Pipe
Extracted from 14-non-metallic-and-specialty-piping-05 page 53, table 1.