## abs-property-values
Property | ABS
Coefficient of linear expansion, in./in./°F×10⁻⁵ | 5.5 - 6.0
Impact strength, Izod notch, ft-lb/in. | 4 - 6
Tensile strength, ksi | 4.5 - 7.0
Tensile modulus, psi ×10⁶ | 0.3
Specific gravity | 1.04 - 1.08
Thermal conductivity, (Btu)(in.)/(hr)(ft²)(°F) | 1.35
Caption: ABS property values table
Extracted from 14-non-metallic-and-specialty-piping-05 page 58, table 1.