## temperature-limits-pp-pvdf-pb
| PVDF | PB | PP
Max. recommended, pressure applications | 280 | 200 | 150
Max. recommended, nonpressure applications | 300 | 210 | 200
Min. recommended | 0 | 0 | 30
Caption: Temperature limits for PP, PVDF, PB — Temp., °F
Extracted from 14-non-metallic-and-specialty-piping-05 page 60, table 1.