## temperature-derating-factor-tf-
Temp. (°F) | PVDF | PB | PP
73.4 | 1.0 | 1.0 | 1.0
80 | 0.96 | 0.96 | 0.93
90 | 0.87 | 0.89 | 0.83
100 | 0.80 | 0.82 | 0.74
120 | 0.68 | 0.75 | 0.58
140 | 0.58 | 0.65 | 0.40
160 | 0.49 | 0.57 | 0.35
180 | 0.42 | 0.50 | NR
200 | 0.36 | 0.37 | NR
220 | 0.30 | NR | NR
240 | 0.25 | NR | NR
280 | 0.18 | NR | NR
Caption: Temperature derating factor (TF) for PVDF, PB, PP
Extracted from 14-non-metallic-and-specialty-piping-05 page 61, table 1.