## fig-400-21-typical-pressure-rat
Temperature, °F | PP, psi | PVDF, psi
100 | 150 | 150
110 | 140 | 150
120 | 130 | 150
130 | 118 | 150
140 | 105 | 150
150 | 93 | 140
160 | 80 | 133
170 | 70 | 125
180 | 50 | 115
190 | N/R | 106
200 | N/R | 97
250 | N/R | 50
280 | N/R | 25
Caption: Fig. 400-21 Typical Pressure Ratings for PVDF and PP Flanges
Extracted from 14-non-metallic-and-specialty-piping-05 page 62, table 1.