## fig-400-22-physical-mechanical-
Property | PVDF | PB | PP
Coefficient of linear expansion, in./in./°F × 10⁻⁵ | 7 | 7.2 | 4.3
Impact strength, Izod notch, ft-lb/in. | 4 | 10+ | 2
Tensile strength, ksi | 7 | 4.2 | 5
Tensile modulus, psi × 10⁴ | 0.22 | 0.06 | 0.2
Specific gravity | 1.76 | 0.92 | 0.92
Thermal conductivity, (Btu/in.)/(hr/ft²/°F) | 1.5 | 1.5 | 1.2
Caption: Fig. 400-22 Physical and Mechanical Properties; PVDF, PB, and PP Pipe
Extracted from 14-non-metallic-and-specialty-piping-05 page 64, table 1.