## fig-400-25-temperature-pressure
Liner Material | Recommended Temperature
| Max., °F | Min., °F
PP | 225 | 0
PVDF | 275 | 0
Teflon | 300–500 | None
HDPE | 180 | -30
Cement | 200 | None
FRP | 200–250 | -20
PVC | 150 | 0
Caption: Fig. 400-25 Temperature and Pressure Limitations, Nonmetallic Linings
Extracted from 14-non-metallic-and-specialty-piping-05 page 72, table 1.