## pressure-temperature-rating-a10
Temp. °F | Allowable Pressure, psi
Classes
| 150 | 300 | 400 | 600 | 900 | 1500 | 2500
-20 to 100 | 285 | 740 | 990 | 1480 | 2220 | 3705 | 6170
200 | 260 | 680 | 900 | 1350 | 2025 | 3375 | 5625
300 | 230 | 655 | 875 | 1315 | 1970 | 3280 | 5470
400 | 200 | 635 | 845 | 1270 | 1900 | 3170 | 5280
500 | 170 | 600 | 800 | 1200 | 1795 | 2995 | 4990
600 | 140 | 570 | 730 | 1095 | 1640 | 2735 | 4560
650 | 125 | 535 | 715 | 1075 | 1610 | 2685 | 4475
700 | 110 | 535 | 710 | 1065 | 1600 | 2665 | 4440
750 | 95 | 505 | 670 | 1010 | 1510 | 2520 | 4200
800 | 80 | 410 | 450 | 825 | 1235 | 2060 | 3430
850 | 65 | 270 | 355 | 535 | 800 | 1330 | 2220
900 | 50 | 170 | 230 | 345 | 515 | 860 | 1430
950 | 35 | 105 | 140 | 285 | 310 | 515 | 860
1000 | 20 | 50 | 70 | 105 | 155 | 260 | 430
Flange thickness 6-in. Flg. | 1 | 1.44 | 1.62 | 1.88 | 2.69 | 3.19 | 4.25
Flange thickness 12-in. Flg. | 1.25 | 2 | 2.25 | 2.62 | 3.12 | 4.88 | 7.25
Caption: TABLE 1.1 — Pressure-Temperature Rating for A-105 Carbon Steel Flanges [16]
Extracted from Pipe-Stress-Engineering page 28, table 1.