## table-4-1-coefficient-gamma
Temperature, °F | 900 and below | 950 | 1000 | 1050 | 1100 | 1150 | 1200 | 1250 and above
Temperature, °C | 482 and below | 510 | 538 | 566 | 593 | 621 | 649 | 677 and above
Ferritic steels | 0.4 | 0.5 | 0.7 | 0.7 | 0.7 | 0.7 | 0.7 | 0.7
Austenitic steels | 0.4 | 0.4 | 0.4 | 0.4 | 0.5 | 0.7 | 0.7 | 0.7
Other ductile materials | 0.4 | 0.4 | 0.4 | 0.4 | 0.4 | 0.5 | 0.5 | 0.7
Cast iron | 0
Caption: TABLE 4.1 VALUES OF COEFFICIENT γ (FOR t < D/6)
Extracted from Pipe-Stress-Engineering page 123, table 1.