## values-of-m-and-n
Materials | m | n
Carbon steel | 3 | 0.2
Low alloy steel | 2 | 0.2
Martensitic stainless steel | 2 | 0.2
Austenitic stainless steel | 1.7 | 0.3
Nickel-chromium-iron | 1.7 | 0.3
Nickel-copper | 1.7 | 0.3
Caption: Table 4.4 Values of m and n
Extracted from Pipe-Stress-Engineering page 150, table 1.