## temperature-derating-factor-t
Temperature, °F | Derating factor (T)
250 or less | 1
300 | 0.967
350 | 0.933
400 | 0.9
450 | 0.867
Caption: TABLE 10.3 TEMPERATURE DERATING FACTOR, T
Extracted from Pipe-Stress-Engineering page 355, table 1.