## thermal-expansion-rate-ambient-
MATL | Temperature (°F)
| -325 | -200 | -100 | 70 | 200 | 300 | 400 | 500 | 600 | 700 | 800 | 900 | 1000 | 1100 | 1200 | 1300 | 1400 | 1500
CS | -2.37 | -1.71 | -1.15 | 0 | 0.99 | 1.62 | 2.7 | 3.62 | 4.6 | 5.63 | 6.7 | 7.81 | 8.89 | 10.04
HS | -2.37 | -1.71 | -1.15 | 0 | 0.99 | 1.62 | 2.7 | 3.62 | 4.6 | 5.63 | 6.7 | 7.81 | 8.89 | 10.04 | 11.1
CM | -2.37 | -1.71 | -1.15 | 0 | 0.99 | 1.62 | 2.7 | 3.62 | 4.6 | 5.63 | 6.7 | 7.81 | 8.89 | 10.04 | 11.1
LC | -2.37 | -1.71 | -1.15 | 0 | 0.99 | 1.62 | 1.82 | 3.62 | 4.6 | 5.63 | 6.7 | 7.81 | 8.89 | 10.04 | 11.02 | 12.22 | 13.34
IC | -2.22 | -1.62 | -1.08 | 0 | 0.84 | 1.71 | 2.5 | 3.35 | 4.24 | 5.14 | 6.16 | 7.07 | 8.06 | 9.05 | 10 | 11.06 | 12.05
HC | -2.04 | -1.46 | -0.98 | 0 | 0.86 | 1.56 | 2.3 | 3.08 | 3.9 | 4.75 | 5.63 | 6.49 | 7.4 | 8.31 | 9.2
SS | -3.85 | -2.73 | -1.75 | 0 | 1.46 | 2.61 | 3.8 | 5.01 | 6.12 | 7.5 | 8.8 | 10.12 | 11.48 | 12.84 | 14.2 | 15.66 | 16.92 | 18.47
3T | -3.61 | -2.56 | -1.64 | 0 | 1.37 | 2.45 | 3.53 | 4.61 | 5.69 | 6.77 | 7.92 | 9.05 | 10.25 | 11.45 | 12.77 | 14.09 | 15.29 | 16.49
MO | -2.62 | -2.02 | -1.39 | 0 | 1.23 | 2.21 | 3.25 | 4.33 | 5.46 | 6.64 | 7.85 | 9.12 | 10.42 | 11.77 | 13.15
NS | -2.25 | -1.76 | -1.17 | 0 | 1.01 | 1.84 | 2.69 | 3.68 | 4.5 | 5.46 | 6.43 | 7.43 | 8.41
AL | -4.68 | -3.44 | -2.26 | 0 | 1.27 | 3.61 | 4.38 | 7.17
CI |  |  |  | 0 | 0.8 | 1.64 | 2.62 | 3.24 | 4.11 | 5.03 | 5.98
BZ | -3.58 | -2.78 | -1.81 | 0 | 1.56 | 2.79 | 4.05 | 5.33 | 6.64 | 7.95
BS | -3.88 | -2.7 | -1.76 | 0 | 1.52 | 2.76 | 4.05 | 5.4 | 6.8 | 8.24
CN | -3.15 | -2.19 | -1.53 | 0 | 1.33 | 2.4 | 3.52
NC | -3.25 | -2.34 | -1.48 | 0 | 1.23 | 2.38 | 3.48 | 4.59 | 5.73 | 6.88 | 8.05 | 9.26 | 10.49 | 11.74 | 13.02 | 14.39 | 15.82 | 17.25
Caption: Thermal Expansion Rate — From Ambient (70°F) to Temperature, (IN./100 FT) (1 IN./100 FT = 0.833 MM/M)
Footnote ****: Data not available. Check the code book for the most updated values.
Extracted from Pipe-Stress-Engineering page 483, table 1.
Note on P3: ****: Data not available. Check the code book for the most updated values.
Note on Q3: ****: Data not available. Check the code book for the most updated values.
Note on R3: ****: Data not available. Check the code book for the most updated values.
Note on S3: ****: Data not available. Check the code book for the most updated values.
Note on Q4: ****: Data not available. Check the code book for the most updated values.
Note on R4: ****: Data not available. Check the code book for the most updated values.
Note on S4: ****: Data not available. Check the code book for the most updated values.
Note on Q5: ****: Data not available. Check the code book for the most updated values.
Note on R5: ****: Data not available. Check the code book for the most updated values.
Note on S5: ****: Data not available. Check the code book for the most updated values.
Note on S6: ****: Data not available. Check the code book for the most updated values.
Note on S7: ****: Data not available. Check the code book for the most updated values.
Note on Q8: ****: Data not available. Check the code book for the most updated values.
Note on R8: ****: Data not available. Check the code book for the most updated values.
Note on S8: ****: Data not available. Check the code book for the most updated values.
Note on Q11: ****: Data not available. Check the code book for the most updated values.
Note on R11: ****: Data not available. Check the code book for the most updated values.
Note on S11: ****: Data not available. Check the code book for the most updated values.
Note on O12: ****: Data not available. Check the code book for the most updated values.
Note on P12: ****: Data not available. Check the code book for the most updated values.
Note on Q12: ****: Data not available. Check the code book for the most updated values.
Note on R12: ****: Data not available. Check the code book for the most updated values.
Note on S12: ****: Data not available. Check the code book for the most updated values.
Note on J13: ****: Data not available. Check the code book for the most updated values.
Note on K13: ****: Data not available. Check the code book for the most updated values.
Note on L13: ****: Data not available. Check the code book for the most updated values.
Note on M13: ****: Data not available. Check the code book for the most updated values.
Note on N13: ****: Data not available. Check the code book for the most updated values.
Note on O13: ****: Data not available. Check the code book for the most updated values.
Note on P13: ****: Data not available. Check the code book for the most updated values.
Note on Q13: ****: Data not available. Check the code book for the most updated values.
Note on R13: ****: Data not available. Check the code book for the most updated values.
Note on S13: ****: Data not available. Check the code book for the most updated values.
Note on B14: ****: Data not available. Check the code book for the most updated values.
Note on C14: ****: Data not available. Check the code book for the most updated values.
Note on D14: ****: Data not available. Check the code book for the most updated values.
Note on M14: ****: Data not available. Check the code book for the most updated values.
Note on N14: ****: Data not available. Check the code book for the most updated values.
Note on O14: ****: Data not available. Check the code book for the most updated values.
Note on P14: ****: Data not available. Check the code book for the most updated values.
Note on Q14: ****: Data not available. Check the code book for the most updated values.
Note on R14: ****: Data not available. Check the code book for the most updated values.
Note on S14: ****: Data not available. Check the code book for the most updated values.
Note on L15: ****: Data not available. Check the code book for the most updated values.
Note on M15: ****: Data not available. Check the code book for the most updated values.
Note on N15: ****: Data not available. Check the code book for the most updated values.
Note on O15: ****: Data not available. Check the code book for the most updated values.
Note on P15: ****: Data not available. Check the code book for the most updated values.
Note on Q15: ****: Data not available. Check the code book for the most updated values.
Note on R15: ****: Data not available. Check the code book for the most updated values.
Note on S15: ****: Data not available. Check the code book for the most updated values.
Note on L16: ****: Data not available. Check the code book for the most updated values.
Note on M16: ****: Data not available. Check the code book for the most updated values.
Note on N16: ****: Data not available. Check the code book for the most updated values.
Note on O16: ****: Data not available. Check the code book for the most updated values.
Note on P16: ****: Data not available. Check the code book for the most updated values.
Note on Q16: ****: Data not available. Check the code book for the most updated values.
Note on R16: ****: Data not available. Check the code book for the most updated values.
Note on S16: ****: Data not available. Check the code book for the most updated values.
Note on I17: ****: Data not available. Check the code book for the most updated values.
Note on J17: ****: Data not available. Check the code book for the most updated values.
Note on K17: ****: Data not available. Check the code book for the most updated values.
Note on L17: ****: Data not available. Check the code book for the most updated values.
Note on M17: ****: Data not available. Check the code book for the most updated values.
Note on N17: ****: Data not available. Check the code book for the most updated values.
Note on O17: ****: Data not available. Check the code book for the most updated values.
Note on P17: ****: Data not available. Check the code book for the most updated values.
Note on Q17: ****: Data not available. Check the code book for the most updated values.
Note on R17: ****: Data not available. Check the code book for the most updated values.
Note on S17: ****: Data not available. Check the code book for the most updated values.