## modulus-of-elasticity-1e6-psi
MATL | Temperature (°F)
| -325 | -200 | -100 | 70 | 200 | 300 | 400 | 500 | 600 | 700 | 800 | 900 | 1000 | 1100 | 1200 | 1300 | 1400 | 1500
CS | 31.4 | 30.8 | 30.2 | 29.5 | 28.8 | 28.3 | 27.7 | 27.3 | 26.7 | 25.5 | 24.2 | 22.4 | 20.4 | 18
HS | 31.2 | 30.6 | 30 | 29.3 | 28.6 | 28.1 | 27.5 | 27.1 | 26.5 | 25.3 | 24 | 22.3 | 20.2 | 17.9 | 15.4
CM | 31.1 | 30.5 | 29.9 | 29.2 | 28.5 | 28 | 27.4 | 27 | 26.4 | 25.3 | 23.9 | 22.2 | 20.1 | 17.8 | 15.3
LC | 31.6 | 31 | 30.4 | 29.7 | 29 | 28.5 | 27.9 | 27.5 | 26.9 | 26.3 | 25.5 | 24.8 | 23.9 | 23 | 21.8 | 20.5 | 18.9
IC | 32.9 | 32.3 | 31.7 | 30.9 | 30.1 | 29.7 | 29 | 28.6 | 28 | 27.3 | 26.1 | 24.7 | 22.7 | 20.4 | 18.2 | 15.5 | 12.7
HC | 31.2 | 30.7 | 30.1 | 29.2 | 28.5 | 27.9 | 27.3 | 26.7 | 26.1 | 25.6 | 24.7 | 22.2 | 21.5 | 19.1 | 16.6
SS | 30.3 | 29.7 | 29.1 | 28.3 | 27.6 | 27 | 26.5 | 25.8 | 25.3 | 24.8 | 24.1 | 23.5 | 22.8 | 22.1 | 21.2 | 20.2 | 19.2 | 18.1
3T | 30.3 | 29.7 | 29.1 | 28.3 | 27.6 | 27 | 26.5 | 25.8 | 25.3 | 24.8 | 24.1 | 23.5 | 22.8 | 22.1 | 21.2 | 20.2 | 19.2 | 18.1
MO | 27.8 | 27.3 | 26.8 | 26 | 25.4 | 25 | 24.7 | 24.3 | 24.1 | 23.7 | 23.1 | 22.6 | 22.1 | 21.7 | 21.2
NS | 29.6 | 29.1 | 28.5 | 27.8 | 27.1 | 26.7 | 26.1 | 25.7 | 25.2 | 24.6 | 23.9 | 23.2 | 22.4
AL | 11.3 | 10.9 | 10.7 | 10.2 | 9.7 | 9.4 | 8.9 | 8.3
CI |  |  |  | 13.4 | 13.2 | 12.9 | 12.6 | 12.2 | 11.7 | 11 | 10.2
BZ | 14.8 | 14.6 | 14.4 | 14 | 13.7 | 13.4 | 13.2 | 12.9 | 12.5 | 12
BS | 15.9 | 15.6 | 15.4 | 15 | 14.6 | 14.4 | 14.1 | 13.8 | 13.4 | 12.8
CN | 23.3 | 22.9 | 22.7 | 22 | 21.5 | 21.1 | 20.7
NC | 30.5 | 29.9 | 29.4 | 28.5 | 27.8 | 27.4 | 27.1 | 26.6 | 26.4 | 25.9 | 25.4 | 24.8 | 24.2 | 23.8 | 23.2 | 22.6 | 22 | 21.4
Caption: MODULUS OF ELASTICITY (1.E6 PSI) NOTE: 1 PSI = 6.895 KPA
Footnote ****: **** means data not available. (Check the code book for the most updated values.)
Extracted from Pipe-Stress-Engineering page 485, table 1.
Note on P3: ****: **** means data not available. (Check the code book for the most updated values.)
Note on Q3: ****: **** means data not available. (Check the code book for the most updated values.)
Note on R3: ****: **** means data not available. (Check the code book for the most updated values.)
Note on S3: ****: **** means data not available. (Check the code book for the most updated values.)
Note on Q4: ****: **** means data not available. (Check the code book for the most updated values.)
Note on R4: ****: **** means data not available. (Check the code book for the most updated values.)
Note on S4: ****: **** means data not available. (Check the code book for the most updated values.)
Note on Q5: ****: **** means data not available. (Check the code book for the most updated values.)
Note on R5: ****: **** means data not available. (Check the code book for the most updated values.)
Note on S5: ****: **** means data not available. (Check the code book for the most updated values.)
Note on S6: ****: **** means data not available. (Check the code book for the most updated values.)
Note on S7: ****: **** means data not available. (Check the code book for the most updated values.)
Note on Q8: ****: **** means data not available. (Check the code book for the most updated values.)
Note on R8: ****: **** means data not available. (Check the code book for the most updated values.)
Note on S8: ****: **** means data not available. (Check the code book for the most updated values.)
Note on Q11: ****: **** means data not available. (Check the code book for the most updated values.)
Note on R11: ****: **** means data not available. (Check the code book for the most updated values.)
Note on S11: ****: **** means data not available. (Check the code book for the most updated values.)
Note on O12: ****: **** means data not available. (Check the code book for the most updated values.)
Note on P12: ****: **** means data not available. (Check the code book for the most updated values.)
Note on Q12: ****: **** means data not available. (Check the code book for the most updated values.)
Note on R12: ****: **** means data not available. (Check the code book for the most updated values.)
Note on S12: ****: **** means data not available. (Check the code book for the most updated values.)
Note on J13: ****: **** means data not available. (Check the code book for the most updated values.)
Note on K13: ****: **** means data not available. (Check the code book for the most updated values.)
Note on L13: ****: **** means data not available. (Check the code book for the most updated values.)
Note on M13: ****: **** means data not available. (Check the code book for the most updated values.)
Note on N13: ****: **** means data not available. (Check the code book for the most updated values.)
Note on O13: ****: **** means data not available. (Check the code book for the most updated values.)
Note on P13: ****: **** means data not available. (Check the code book for the most updated values.)
Note on Q13: ****: **** means data not available. (Check the code book for the most updated values.)
Note on R13: ****: **** means data not available. (Check the code book for the most updated values.)
Note on S13: ****: **** means data not available. (Check the code book for the most updated values.)
Note on B14: ****: **** means data not available. (Check the code book for the most updated values.)
Note on C14: ****: **** means data not available. (Check the code book for the most updated values.)
Note on D14: ****: **** means data not available. (Check the code book for the most updated values.)
Note on M14: ****: **** means data not available. (Check the code book for the most updated values.)
Note on N14: ****: **** means data not available. (Check the code book for the most updated values.)
Note on O14: ****: **** means data not available. (Check the code book for the most updated values.)
Note on P14: ****: **** means data not available. (Check the code book for the most updated values.)
Note on Q14: ****: **** means data not available. (Check the code book for the most updated values.)
Note on R14: ****: **** means data not available. (Check the code book for the most updated values.)
Note on S14: ****: **** means data not available. (Check the code book for the most updated values.)
Note on L15: ****: **** means data not available. (Check the code book for the most updated values.)
Note on M15: ****: **** means data not available. (Check the code book for the most updated values.)
Note on N15: ****: **** means data not available. (Check the code book for the most updated values.)
Note on O15: ****: **** means data not available. (Check the code book for the most updated values.)
Note on P15: ****: **** means data not available. (Check the code book for the most updated values.)
Note on Q15: ****: **** means data not available. (Check the code book for the most updated values.)
Note on R15: ****: **** means data not available. (Check the code book for the most updated values.)
Note on S15: ****: **** means data not available. (Check the code book for the most updated values.)
Note on L16: ****: **** means data not available. (Check the code book for the most updated values.)
Note on M16: ****: **** means data not available. (Check the code book for the most updated values.)
Note on N16: ****: **** means data not available. (Check the code book for the most updated values.)
Note on O16: ****: **** means data not available. (Check the code book for the most updated values.)
Note on P16: ****: **** means data not available. (Check the code book for the most updated values.)
Note on Q16: ****: **** means data not available. (Check the code book for the most updated values.)
Note on R16: ****: **** means data not available. (Check the code book for the most updated values.)
Note on S16: ****: **** means data not available. (Check the code book for the most updated values.)
Note on I17: ****: **** means data not available. (Check the code book for the most updated values.)
Note on J17: ****: **** means data not available. (Check the code book for the most updated values.)
Note on K17: ****: **** means data not available. (Check the code book for the most updated values.)
Note on L17: ****: **** means data not available. (Check the code book for the most updated values.)
Note on M17: ****: **** means data not available. (Check the code book for the most updated values.)
Note on N17: ****: **** means data not available. (Check the code book for the most updated values.)
Note on O17: ****: **** means data not available. (Check the code book for the most updated values.)
Note on P17: ****: **** means data not available. (Check the code book for the most updated values.)
Note on Q17: ****: **** means data not available. (Check the code book for the most updated values.)
Note on R17: ****: **** means data not available. (Check the code book for the most updated values.)
Note on S17: ****: **** means data not available. (Check the code book for the most updated values.)