## asme-b311-allowable-stress-se-k
MATERIAL-NAME | MAT GRP | (E) FACT | SU (ksi) | At Temperature (°F)
|  |  |  | 100 750 1150 | 200 800 1200 | 300 850 1250 | 400 900 1300 | 500 950 1350 | 600 1000 1400 | 650 1050 1450 | 700 1100 1500
A53/A/S | CS | 1 | 48 | 13.7 | 13.7 | 13.7 | 13.7 | 13.7 | 13.7 | 13.7 | 12.5
|  |  |  | 10.7 | 9 | 0 | 0 | 0 | 0 | 0 | 0
|  |  |  | 0 | 0 | 0 | 0 | 0 | 0 | 0 | 0
A53/B/S | CS | 1 | 60 | 17.1 | 17.1 | 17.1 | 17.1 | 17.1 | 17.1 | 17.1 | 15.6
|  |  |  | 13 | 10.8 | 0 | 0 | 0 | 0 | 0 | 0
|  |  |  | 0 | 0 | 0 | 0 | 0 | 0 | 0 | 0
A53/A/E | CS | 0.85 | 48 | 11.7 | 11.7 | 11.7 | 11.7 | 11.7 | 11.7 | 11.7 | 10.6
|  |  |  | 9.1 | 7.7 | 0 | 0 | 0 | 0 | 0 | 0
|  |  |  | 0 | 0 | 0 | 0 | 0 | 0 | 0 | 0
A53/B/E | CS | 0.85 | 60 | 14.6 | 14.6 | 14.6 | 14.6 | 14.6 | 14.6 | 14.6 | 13.3
|  |  |  | 11.1 | 9.2 | 0 | 0 | 0 | 0 | 0 | 0
|  |  |  | 0 | 0 | 0 | 0 | 0 | 0 | 0 | 0
A106/A | CS | 1 | 48 | 13.7 | 13.7 | 13.7 | 13.7 | 13.7 | 13.7 | 13.7 | 12.5
|  |  |  | 10.7 | 9 | 0 | 0 | 0 | 0 | 0 | 0
|  |  |  | 0 | 0 | 0 | 0 | 0 | 0 | 0 | 0
A106/B | CS | 1 | 60 | 17.1 | 17.1 | 17.1 | 17.1 | 17.1 | 17.1 | 17.1 | 15.6
|  |  |  | 13 | 10.8 | 0 | 0 | 0 | 0 | 0 | 0
|  |  |  | 0 | 0 | 0 | 0 | 0 | 0 | 0 | 0
A106/C | HS | 1 | 70 | 20 | 20 | 20 | 20 | 20 | 20 | 19.8 | 18.3
|  |  |  | 14.8 | 12 | 0 | 0 | 0 | 0 | 0 | 0
|  |  |  | 0 | 0 | 0 | 0 | 0 | 0 | 0 | 0
API-5L/A/S | CS | 1 | 48 | 13.7 | 13.7 | 13.7 | 13.7 | 13.7 | 13.7 | 13.7 | 12.5
|  |  |  | 10.7 | 9 | 0 | 0 | 0 | 0 | 0 | 0
|  |  |  | 0 | 0 | 0 | 0 | 0 | 0 | 0 | 0
API-5L/B/S | CS | 1 | 60 | 17.1 | 17.1 | 17.1 | 17.1 | 17.1 | 17.1 | 17.1 | 15.6
|  |  |  | 13 | 10.8 | 0 | 0 | 0 | 0 | 0 | 0
|  |  |  | 0 | 0 | 0 | 0 | 0 | 0 | 0 | 0
API-5L/A/E | CS | 0.85 | 48 | 11.7 | 11.7 | 11.7 | 11.7 | 11.7 | 11.7 | 11.7 | 10.6
|  |  |  | 9.1 | 7.7 | 0 | 0 | 0 | 0 | 0 | 0
|  |  |  | 0 | 0 | 0 | 0 | 0 | 0 | 0 | 0
API-5L/B/E | CS | 0.85 | 60 | 14.6 | 14.6 | 14.6 | 14.6 | 14.6 | 14.6 | 14.6 | 13.4
|  |  |  | 11 | 9.2 | 0 | 0 | 0 | 0 | 0 | 0
|  |  |  | 0 | 0 | 0 | 0 | 0 | 0 | 0 | 0
A335/P1 | CM | 1 | 55 | 15.7 | 15.7 | 15.7 | 15.7 | 15.7 | 15.7 | 15.7 | 15.7
|  |  |  | 15.4 | 14.9 | 14.5 | 0 | 0 | 0 | 0 | 0
|  |  |  | 0 | 0 | 0 | 0 | 0 | 0 | 0 | 0
Caption: ASME B31.1 ALLOWABLE STRESS, SE, (ksi) (NOTE: 1 ksi = 6.895 MPA)
Footnote note: 1 ksi = 6.895 MPA
Extracted from Pipe-Stress-Engineering page 494, table 1.