## asme-b311-allowable-stress-se-k
MATERIAL-NAME | MAT GRIP | (E) FACT | SU (ksi) | 100 / 750 / 1150 | 200 / 800 / 1200 | 300 / 850 / 1250 | 400 / 900 / 1300 | 500 / 950 / 1350 | 600 / 1000 / 1400 | 650 / 1050 / 1450 | 700 / 1100 / 1500
SE (ksi) — three sub-temperature values per column, format: low / mid / high
A335/P2 | LC | 1 | 55 | 15.7 / 15.4 / 0.0 | 15.7 / 14.9 / 0.0 | 15.7 / 14.5 / 0.0 | 15.7 / 13.9 / 0.0 | 15.7 / 9.2 / 0.0 | 5.9 / 5.9 / 0.0 | 0.0 / 0.0 / 0.0 | 0.0 / 0.0 / 0.0
A335/P11 | LC | 1 | 60 | 17.1 / 15.4 / 0.0 | 17.1 / 14.4 / 0.0 | 17.1 / 14.0 / 0.0 | 16.6 / 13.5 / 0.0 | 16.2 / 9.3 / 0.0 | 15.7 / 6.3 / 0.0 | 15.4 / 4.2 / 0.0 | 15.1 / 0.0 / 0.0
A335/P12 | LC | 1 | 60 | 17.1 / 15.5 / 0.0 | 17.1 / 15.3 / 0.0 | 16.6 / 14.9 / 0.0 | 16.5 / 14.5 / 0.0 | 15.1 / 11.3 / 0.0 | 11.3 / 7.2 / 0.0 | 7.2 / 4.5 / 0.0 | 4.2 / 2.8 / 0.0
A335/P21 | 2C | 1 | 60 | 17.1 / 16.6 / 0.0 | 17.1 / 16.6 / 0.0 | 16.6 / 16.6 / 0.0 | 16.6 / 13.6 / 0.0 | 16.6 / 10.8 / 0.0 | 16.6 / 8.0 / 0.0 | 16.6 / 5.7 / 0.0 | 16.6 / 3.8 / 0.0
A335/P22 | 2C | 1 | 60 | 17.1 / 16.6 / 0.0 | 17.1 / 16.6 / 0.0 | 16.6 / 16.6 / 0.0 | 16.6 / 13.6 / 0.0 | 16.6 / 10.8 / 0.0 | 16.6 / 8.0 / 0.0 | 16.6 / 5.7 / 0.0 | 16.6 / 3.8 / 0.0
A369/FP1 | CM | 1 | 55 | 15.7 / 15.4 / 0.0 | 15.7 / 14.8 / 0.0 | 15.7 / 14.0 / 0.0 | 15.7 / 13.9 / 0.0 | 15.7 / 9.0 / 0.0 | 5.9 / 0.0 / 0.0 | 0.0 / 0.0 / 0.0 | 0.0 / 0.0 / 0.0
A369/FP2 | LC | 1 | 55 | 15.7 / 15.4 / 0.0 | 15.7 / 14.9 / 0.0 | 15.7 / 14.5 / 0.0 | 15.7 / 13.9 / 0.0 | 15.7 / 9.2 / 0.0 | 5.9 / 5.9 / 0.0 | 0.0 / 0.0 / 0.0 | 0.0 / 0.0 / 0.0
A369/FP11 | LC | 1 | 60 | 17.1 / 15.4 / 0.0 | 17.1 / 14.4 / 0.0 | 17.1 / 14.0 / 0.0 | 16.6 / 13.5 / 0.0 | 16.2 / 9.3 / 0.0 | 15.7 / 6.3 / 0.0 | 15.4 / 4.2 / 0.0 | 15.1 / 0.0 / 0.0
A369/FP12 | LC | 1 | 60 | 17.1 / 15.5 / 0.0 | 17.1 / 15.3 / 0.0 | 17.1 / 14.9 / 0.0 | 16.8 / 14.5 / 0.0 | 15.1 / 11.3 / 0.0 | 14.4 / 7.2 / 0.0 | 0.3 / 4.5 / 0.0 | 0.0 / 2.8 / 0.0
A369/FP21 | 2C | 1 | 60 | 17.1 / 16.6 / 0.0 | 17.1 / 16.6 / 0.0 | 16.6 / 16.6 / 0.0 | 16.6 / 13.6 / 0.0 | 16.6 / 10.8 / 0.0 | 16.6 / 8.0 / 0.0 | 16.6 / 5.7 / 0.0 | 16.6 / 3.8 / 0.0
A369/FP22 | 2C | 1 | 60 | 17.1 / 16.6 / 0.0 | 17.1 / 16.6 / 0.0 | 16.6 / 16.6 / 0.0 | 16.6 / 13.6 / 0.0 | 16.6 / 10.8 / 0.0 | 16.6 / 8.0 / 0.0 | 16.6 / 5.7 / 0.0 | 16.6 / 3.8 / 0.0
A312/TP304L | SS | 1 | 70 | 16.7 / 13.2 / 0.0 | 16.7 / 13.0 / 0.0 | 16.7 / 13.0 / 0.0 | 15.8 / 13.0 / 0.0 | 14.7 / 10.5 / 0.0 | 14.0 / 7.0 / 0.0 | 13.7 / 5.1 / 0.0 | 13.5 / 0.0 / 0.0
A312/TP304L/E | SS | 0.85 | 70 | 11.3 / 11.3 / 0.0 | 11.1 / 11.1 / 0.0 | 11.1 / 11.1 / 0.0 | 11.1 / 11.0 / 0.0 | 11.4 / 9.4 / 0.0 | 11.4 / 5.9 / 0.0 | 11.4 / 4.3 / 0.0 | 11.4 / 0.0 / 0.0
A312/TP304/E | SS | 0.85 | 75 | 15.4 / 13.0 / 7.7 | 14.9 / 12.8 / 6.1 | 14.9 / 12.6 / 0.0 | 16.3 / 12.4 / 0.0 | 17.5 / 12.1 / 0.0 | 16.6 / 11.9 / 0.0 | 16.2 / 10.5 / 0.0 | 15.8 / 8.3 / 0.0
A312/TP304/E | SS | 0.85 | 75 | 15.4 / 13.0 / 7.7 | 14.9 / 12.9 / 6.1 | 14.9 / 12.6 / 0.0 | 16.3 / 12.4 / 0.0 | 17.5 / 12.1 / 0.0 | 16.6 / 11.9 / 0.0 | 16.2 / 10.5 / 0.0 | 15.8 / 8.3 / 0.0
A312/TP316L | SS | 1 | 70 | 16.7 / 13.0 / 0.0 | 16.7 / 13.0 / 0.0 | 16.7 / 13.0 / 0.0 | 15.7 / 13.0 / 0.0 | 14.6 / 11.0 / 0.0 | 14.0 / 7.3 / 0.0 | 13.7 / 5.3 / 0.0 | 13.0 / 0.0 / 0.0
A312/TP316L/E | SS | 0.85 | 70 | 14.2 / 11.0 / 0.0 | 14.2 / 11.0 / 0.0 | 14.2 / 11.0 / 0.0 | 15.4 / 11.0 / 0.0 | 12.5 / 9.4 / 0.0 | 11.9 / 6.2 / 0.0 | 11.7 / 4.5 / 0.0 | 11.4 / 0.0 / 0.0
Caption: ASME B31.1 Allowable Stress, SE (ksi) — At Temperature (°F), continued
Footnote *: 1 ksi = 6.895 MPa
Continuation of Pipe-Stress-Engineering page 494 table 1
Extracted from Pipe-Stress-Engineering page 495, table 1.