## asme-b311-allowable-stress-se-k
MATERIAL-NAME | MAT GRP | (E) FACT | SU (ksi) | At Temperature (°F)
|  |  |  | 100 750 1150 | 200 800 1200 | 300 850 1250 | 400 900 1300 | 500 950 1350 | 600 1000 1400 | 650 1050 1450 | 700 1100 1500
A312/TP316 | SS | 1 | 75 | 20 | 20 | 20 | 19.3 | 18 | 17 | 16.6 | 16.3
|  |  |  | 16.1 | 15.9 | 15.7 | 15.6 | 15.4 | 15.3 | 15.1 | 12.4
|  |  |  | 9.8 | 7.4 | 0 | 0 | 0 | 0 | 0 | 0
A312/TP316/E | SS | 0.85 | 75 | 17 | 17 | 17 | 16.4 | 15.3 | 14.5 | 14.1 | 13.9
|  |  |  | 13.7 | 13.5 | 13.4 | 13.2 | 13.1 | 13 | 12.9 | 10.5
|  |  |  | 8.3 | 6.3 | 0 | 0 | 0 | 0 | 0 | 0
A312/TP321 | SS | 1 | 75 | 20 | 20 | 19.1 | 18.7 | 18.7 | 18.3 | 17.9 | 17.5
|  |  |  | 17.2 | 16.9 | 16.7 | 16.5 | 16.4 | 16.2 | 9.6 | 6.9
|  |  |  | 5 | 3.6 | 0 | 0 | 0 | 0 | 0 | 0
A312/TP321/E | SS | 0.85 | 75 | 17 | 17 | 16.2 | 15.9 | 15.9 | 15.5 | 15.2 | 14.9
|  |  |  | 14.6 | 14.4 | 14.2 | 14.1 | 13.9 | 13.8 | 8.2 | 5.9
|  |  |  | 4.3 | 3.1 | 0 | 0 | 0 | 0 | 0 | 0
A321/TP321H | SS | 1 | 75 | 20 | 20 | 19.1 | 18.7 | 18.7 | 18.3 | 17.9 | 17.5
|  |  |  | 17.2 | 16.9 | 16.7 | 16.5 | 16.4 | 16.2 | 12.3 | 9.1
|  |  |  | 6.9 | 5.4 | 0 | 0 | 0 | 0 | 0 | 0
A312/TP321H/E | SS | 0.85 | 75 | 17 | 17 | 16.2 | 15.9 | 15.9 | 15.5 | 15.2 | 14.9
|  |  |  | 14.6 | 14.4 | 14.2 | 14.1 | 13.9 | 13.8 | 10.5 | 7.7
|  |  |  | 5.9 | 4.6 | 0 | 0 | 0 | 0 | 0 | 0
A312/TP347 | SS | 1 | 75 | 20 | 20 | 18.8 | 17.8 | 17.2 | 16.9 | 16.8 | 16.8
|  |  |  | 16.8 | 16.8 | 16.8 | 16.7 | 16.6 | 16 | 12.1 | 9.1
|  |  |  | 6.1 | 4.4 | 0 | 0 | 0 | 0 | 0 | 0
A312/TP347/E | SS | 0.85 | 75 | 17 | 17 | 16 | 15.1 | 14.6 | 14.3 | 14.3 | 14.3
|  |  |  | 14.3 | 14.3 | 14.3 | 14.2 | 14.1 | 13.6 | 10.3 | 7.8
|  |  |  | 5.2 | 3.8 | 0 | 0 | 0 | 0 | 0 | 0
A312/TP347H | SS | 1 | 75 | 20 | 20 | 18.8 | 17.8 | 17.1 | 16.9 | 16.8 | 16.8
|  |  |  | 16.8 | 16.8 | 16.8 | 16.7 | 16.6 | 16.4 | 16.2 | 14.1
|  |  |  | 10.5 | 7.9 | 0 | 0 | 0 | 0 | 0 | 0
A312/TP347H/E | SS | 0.85 | 75 | 17 | 16 | 16 | 15.1 | 14.6 | 14.3 | 14.3 | 14.3
|  |  |  | 14.3 | 14.3 | 14.3 | 14.2 | 14.1 | 14 | 13.7 | 12
|  |  |  | 8.9 | 6.7 | 0 | 0 | 0 | 0 | 0 | 0
Caption: ASME B31.1 Allowable Stress SE (ksi) — continued, At Temperature (°F), materials A312/TP316 through A312/TP347H/E
Footnote 1: 1 ksi = 6.895 MPA
Continuation of Pipe-Stress-Engineering page 495 table 1
Extracted from Pipe-Stress-Engineering page 496, table 1.