## some-steel-pipe-specifications
ASTM Number | Type | Material | Remarks
A-53 | Gr. A, B | Carbon Steel | Manufactured in welded and seamless. Grade B is most commonly specified.
A-106 | Gr. A, B | Carbon Steel | Seamless. Grade B is preferred and mostly used. In the modern plant, almost all carbon steel pipe is this specification.
A-333 | Gr. 1 | Carbon Steel | Used for sub-zero temperatures. Incorporates special testing. For use to -50°F.
A-335 | P1 | Carbon Moly | Basically a carbon steel with ½% molybdenum. Used in medium high temperature service.
A-335 | P11 | Chrome Moly | 1¼% chrome, ½% molybdenum. Used in higher temperature, corrosive services.
A-335 | P5 | Chrome Moly | 5% chrome, ½% molybdenum. Used in higher temperature, corrosive services.
A-335 | P9 | Chrome Moly | 9% chrome, 1% molybdenum. Used in high temperature highly corrosive services.
A-312 | 304 | Stainless | Used for temperatures below -50°F and for corrosive service at higher temperatures. Widely used for food product piping.
A-312 | 316 | Stainless | Used for high temperature, highly corrosive service.
A-312 | 321 | Stainless | Used for very high temperature, highly corrosive service.
A-312 | 347 | Stainless | Used in harder conditions than Type 321 stainless.
A-333 | Gr. 3 | Nickel | 3½% nickel. Used for temperatures from -50°F to -150°F.
Caption: Table 1-1. Some Steel Pipe Specifications
Extracted from Process-Piping-Design-Rip-Weaver-Volume-1 page 11, table 1.