## table-1-2-continued-pipe-dimens
Nominal Pipe Size (ID) Inches | Outside Diameter Inches | Schedule No. | Wall Thickness Inches (t) |  | Area Metal Square Inches (a) |  | Transverse Internal Area |  | Moment of Inertia of Pipe (I) Inches⁴ | Weight of Pipe Pounds per foot | Weight of Water Pounds per foot of pipe | External Surface Sq. Ft. per foot of pipe | Section Modulus (S/D)
|  |  | Inches | Inches | Square Inches | Square Inches | Square Feet | Inch⁴ (I) | Pounds per foot | Pounds per foot | Sq. Ft. per foot of pipe | (S/D)
10 | 10.750 | 20 | .307 | 10.136 | 10.07 | 80.69 | .5603 | 137.4 | 34.24 | 34.99 | 2.814 | 25.57
|  | 30 | .365 | 10.020 | 11.91 | 78.85 | .5476 | 160.7 | 40.48 | 34.19 | 2.814 | 29.90
|  | 40s | .500 | 9.750 | 16.10 | 74.66 | .5185 | 211.9 | 54.74 | 32.38 | 2.814 | 39.43
|  | 60 | .594 | 9.562 | 18.92 | 71.81 | .4989 | 244.9 | 64.33 | 31.13 | 2.814 | 45.58
|  | 80s | .719 | 9.312 | 22.63 | 68.13 | .4731 | 286.2 | 76.93 | 29.54 | 2.814 | 53.26
|  | 100 | .843 | 9.064 | 26.24 | 64.53 | .4481 | 324.3 | 89.20 | 27.96 | 2.814 | 60.32
|  | 120 | 1.000 | 8.750 | 30.63 | 60.13 | .4176 | 367.8 | 104.13 | 26.07 | 2.814 | 68.43
|  | 160 | 1.125 | 8.500 | 34.02 | 56.75 | .3941 | 399.3 | 115.65 | 24.59 | 2.814 | 74.29
12 | 12.750 | 20 | .250 | 12.250 | 9.82 | 117.86 | .8185 | 279.3 | 33.38 | 51.11 | 3.338 | 43.80
|  | 30 | .330 | 12.090 | 12.87 | 114.80 | .7972 | 361.5 | 43.77 | 49.77 | 3.338 | 56.70
|  | s | .375 | 12.000 | 14.58 | 113.10 | .7854 | 406.9 | 49.56 | 49.03 | 3.338 | 63.8
|  | 40s | .406 | 11.938 | 15.74 | 111.93 | .7773 | 438.0 | 53.52 | 48.52 | 3.338 | 68.7
|  |  | .500 | 11.750 | 19.24 | 108.43 | .7528 | 527.6 | 65.42 | 46.99 | 3.338 | 82.8
|  | 80s | .562 | 11.626 | 21.52 | 106.16 | .7372 | 585.4 | 73.16 | 46.02 | 3.338 | 91.8
|  |  | .687 | 11.376 | 26.03 | 101.64 | .7058 | 698.4 | 88.51 | 44.07 | 3.338 | 109.5
|  | 100 | .843 | 11.064 | 31.53 | 96.13 | .6676 | 831.5 | 107.20 | 41.67 | 3.338 | 130.4
|  | 120 | 1.000 | 10.750 | 36.91 | 90.76 | .6303 | 953.4 | 125.49 | 39.34 | 3.338 | 149.5
|  | 140 | 1.125 | 10.500 | 41.08 | 86.59 | .6013 | 1046.3 | 139.68 | 37.53 | 3.338 | 164.1
|  | 160 | 1.312 | 10.126 | 47.14 | 80.53 | .5592 | 1171.5 | 160.27 | 34.91 | 3.338 | 183.8
14 | 14.00 | 10 | .250 | 13.500 | 10.80 | 143.14 | .9940 | 372.8 | 36.71 | 62.03 | 3.665 | 53.3
|  | 20 | .312 | 13.376 | 13.42 | 140.52 | .9758 | 461.0 | 45.61 | 60.93 | 3.665 | 65.9
|  | 30s | .375 | 13.250 | 16.05 | 137.88 | .9575 | 548.4 | 54.57 | 59.77 | 3.665 | 78.3
|  | 40s | .437 | 13.126 | 18.62 | 135.28 | .9394 | 633.5 | 63.30 | 58.64 | 3.665 | 90.5
|  |  | .500 | 13.000 | 21.21 | 132.73 | .9217 | 717.1 | 72.09 | 57.54 | 3.665 | 102.4
|  | 60 | .593 | 12.814 | 25.02 | 128.96 | .8956 | 836.5 | 85.05 | 55.91 | 3.665 | 119.5
|  | 80 | .750 | 12.500 | 31.22 | 122.72 | .8522 | 1017.9 | 106.13 | 53.21 | 3.665 | 145.4
|  | 100 | .937 | 12.126 | 38.45 | 115.49 | .8020 | 1220.4 | 130.73 | 50.07 | 3.665 | 174.3
|  | 120 | 1.093 | 11.814 | 44.32 | 109.62 | .7613 | 1382.5 | 150.67 | 47.53 | 3.665 | 197.5
|  | 140 | 1.250 | 11.500 | 50.07 | 103.87 | .7214 | 1534.0 | 170.21 | 45.01 | 3.665 | 219.1
|  | 160 | 1.406 | 11.188 | 55.63 | 98.31 | .6827 | 1676.4 | 189.11 | 42.62 | 3.665 | 239.5
16 | 16.00 | 10 | .250 | 15.500 | 12.37 | 188.69 | 1.3103 | 561.8 | 42.05 | 81.80 | 4.189 | 70.2
|  | 20 | .312 | 15.376 | 15.38 | 185.69 | .12895 | 692.7 | 52.36 | 80.51 | 4.189 | 86.6
|  | 30s | .375 | 15.250 | 18.41 | 182.65 | .12684 | 824.5 | 62.58 | 79.21 | 4.189 | 103.1
|  | 40s | .500 | 15.000 | 24.35 | 176.71 | .12272 | 1076.9 | 82.77 | 76.60 | 4.189 | 134.6
|  | 60 | .656 | 14.688 | 31.62 | 169.44 | .11767 | 1373.6 | 107.50 | 73.45 | 4.189 | 171.7
|  | 80 | .843 | 14.314 | 40.14 | 160.92 | .11175 | 1704.6 | 136.46 | 69.76 | 4.189 | 213.1
|  | 100 | 1.031 | 13.938 | 48.48 | 152.57 | .10595 | 2020.8 | 164.82 | 66.14 | 4.189 | 252.6
|  | 120 | 1.218 | 13.564 | 56.61 | 144.46 | .10032 | 2318.8 | 192.43 | 62.62 | 4.189 | 289.9
|  | 140 | 1.437 | 13.126 | 65.78 | 135.28 | .09394 | 2637.3 | 223.64 | 58.67 | 4.189 | 329.7
|  | 160 | 1.593 | 12.814 | 72.14 | 128.96 | .08956 | 2847.5 | 245.25 | 55.91 | 4.189 | 355.9
18 | 18.00 | 10 | .250 | 17.500 | 13.94 | 240.53 | 1.6703 | 800.4 | 47.39 | 104.28 | 4.712 | 88.9
|  | 20 | .312 | 17.376 | 17.34 | 237.13 | .16467 | 990.2 | 58.94 | 102.81 | 4.712 | 110.0
|  | s | .375 | 17.250 | 20.76 | 233.71 | .16230 | 1175.7 | 70.59 | 101.30 | 4.712 | 130.6
|  |  | .500 | 17.000 | 27.49 | 226.98 | .15763 | 1547.7 | 93.45 | 98.38 | 4.712 | 171.9
|  | 40s | .562 | 16.876 | 30.79 | 223.68 | .15533 | 1731.5 | 104.67 | 96.96 | 4.712 | 192.4
|  |  | .625 | 16.750 | 34.14 | 220.35 | .15302 | 1913.6 | 116.07 | 95.52 | 4.712 | 212.6
|  | 60 | .750 | 16.500 | 40.64 | 213.82 | .14849 | 2256.4 | 138.17 | 92.70 | 4.712 | 250.7
|  | 80 | .937 | 16.126 | 50.23 | 204.24 | .14183 | 2750.3 | 170.84 | 88.55 | 4.712 | 305.6
|  | 100 | 1.156 | 15.688 | 61.18 | 193.30 | .13424 | 3298.5 | 207.96 | 83.82 | 4.712 | 366.5
|  | 120 | 1.375 | 15.250 | 71.81 | 182.65 | .12684 | 3828.3 | 244.14 | 79.21 | 4.712 | 425.4
|  | 140 | 1.562 | 15.876 | 80.66 | 172.80 | .12000 | 4246.4 | 274.22 | 74.93 | 4.712 | 471.8
|  | 160 | 1.781 | 14.438 | 90.75 | 163.72 | .11369 | 4717.1 | 308.50 | 70.97 | 4.712 | 524.1
20 | 20.00 | 10 | .250 | 19.500 | 15.51 | 298.65 | 2.0740 | 1095.5 | 52.73 | 129.49 | 5.236 | 109.6
|  | 20s | .375 | 19.250 | 23.12 | 291.04 | .20211 | 1606.0 | 78.60 | 126.18 | 5.236 | 160.6
|  | 30s | .500 | 19.000 | 30.63 | 283.53 | .19690 | 2105.0 | 104.13 | 122.93 | 5.236 | 210.5
|  | 40 | .593 | 18.814 | 36.15 | 278.00 | .19306 | 2467.9 | 122.91 | 120.52 | 5.236 | 246.8
|  | 60 | .812 | 18.376 | 49.01 | 265.21 | .18417 | 3301.2 | 166.60 | 115.03 | 5.236 | 330.1
|  | 80 | 1.031 | 17.938 | 61.44 | 252.72 | .17550 | 4085.7 | 208.87 | 109.61 | 5.236 | 408.6
|  | 100 | 1.281 | 17.438 | 75.31 | 238.83 | .16585 | 4920.0 | 256.05 | 103.59 | 5.236 | 492.0
|  | 120 | 1.500 | 17.000 | 87.18 | 226.98 | .15763 | 5606.2 | 296.37 | 98.41 | 5.236 | 560.6
|  | 140 | 1.750 | 16.500 | 100.33 | 213.82 | .14849 | 6322.0 | 341.09 | 92.73 | 5.236 | 632.2
|  | 160 | 1.968 | 16.064 | 111.49 | 202.67 | .14074 | 6923.6 | 379.01 | 87.88 | 5.236 | 692.4
24 | 24.00 | 10 | .250 | 23.500 | 18.65 | 433.74 | 3.0121 | 1943.7 | 63.41 | 188.04 | 6.283 | 162.0
|  | 20s | .375 | 23.250 | 27.83 | 424.56 | .29483 | 2873.3 | 94.62 | 184.10 | 6.283 | 239.4
|  |  | .500 | 23.000 | 36.91 | 415.48 | .28853 | 3787.0 | 125.49 | 180.13 | 6.283 | 315.6
|  | 30s | .562 | 22.876 | 41.39 | 411.00 | .28541 | 4233.5 | 140.68 | 178.19 | 6.283 | 352.8
|  | 40s | .687 | 22.626 | 50.31 | 402.07 | .27921 | 5118.2 | 171.05 | 174.32 | 6.283 | 426.5
|  | 60 | .968 | 22.064 | 70.04 | 382.35 | .26552 | 6984.7 | 238.11 | 165.78 | 6.283 | 582.1
|  | 80 | 1.218 | 21.564 | 87.24 | 365.21 | .25362 | 8572.0 | 296.58 | 158.34 | 6.283 | 714.3
|  | 100 | 1.531 | 20.938 | 108.07 | 344.32 | .23911 | 10455.9 | 367.39 | 149.28 | 6.283 | 871.3
|  | 120 | 1.812 | 20.376 | 126.34 | 326.08 | .22645 | 12027.3 | 429.39 | 141.37 | 6.283 | 1002.3
|  | 140 | 2.062 | 19.876 | 142.11 | 310.28 | .21547 | 13348.4 | 483.12 | 134.54 | 6.283 | 1112.4
|  | 160 | 2.343 | 19.314 | 159.41 | 292.98 | .20346 | 14696.2 | 541.94 | 127.03 | 6.283 | 1224.7
Caption: Table 1-2 continued — Pipe dimensions, weights, and section modulus
Footnote 4: See Note 4 regarding Schedule No.
Continuation of Process-Piping-Design-Rip-Weaver-Volume-1 page 12 table 1
Extracted from Process-Piping-Design-Rip-Weaver-Volume-1 page 13, table 1.
Note on C1: 4: See Note 4 regarding Schedule No.