## working-pressures-steam-water-o
Temp. | Carbon Steel ASTM A105, Grade II
| 2000-Pound Psi, Non-Shock W.O.G. | 3000-Pound W.O.G. | 4000-Pound W.O.G. | 6000-Pound W.O.G.
Deg. Fahr.
100° | 2000 | 3000 | 4000 | 6000
200 | 1965 | 2910 | 3910 | 5910
300 | 1940 | 2915 | 3830 | 5830
400 | 1900 | 2700 | 3700 | 5700
500 | 1715 | 2645 | 3510 | 5510
600 | 1430 | 2150 | 4300 | 4300
650 | 1430 | 2150 | 4300 | 4300
700 | 1190 | 1775 | 3500 | 3500
750 | 1190 | 1775 | 3500 | 3500
800 | 630 | 1350 | 2500 | 2500
850 | 630 | 1350 | 2500 | 2500
900 | 280 | 570 | 1000 | 1000
950 | 280 | 570 | 1000 | 1000
1000 | 130 | 360 | 1000 | 1000
975±1 | 130 | 360 | 1000 | 1000
1000 | 130 | 360 | 1000 | 1000
Caption: Working Pressures — Steam, Water, Oil, Oil Vapor, Gas, or Air
Footnote a: Product used within the jurisdiction of Section 1, Power Boilers, of the ASA Code for Pressure Piping B31.1 is subject to the same maximum temperature limitations placed upon the material in Table P2, 1955 edition thereof.
Footnote b: Product used within the jurisdiction of Section 1, Power Piping, of the ASA Code for Pressure Piping B31.1 is subject to the same maximum temperature limitations placed upon the material in Table P2, 1955 edition thereof.
Extracted from Process-Piping-Design-Rip-Weaver-Volume-1 page 15, table 1.