## working-pressures-steam-water-o
Material | Temp | Pounds, Non-Shock
|  | 2000 Pound WOG | 3000 Pound WOG | 4000 Pound WOG | 6000 Pound WOG
Carbon Steel ASTM A 105 Grade II | 100 | 2000 | 3000 | 4000 | 6000
| 200 | 1990 | 2910 | 3865 | 5830
| 300 | 1940 | 2915 | 3885 | 5830
| 400 | 1895 | 2845 | 3790 | 5680
| 500 | 1810 | 2715 | 3620 | 5430
| 600 | 1640 | 2460 | 3280 | 4925
| 650 | 1540 | 2310 | 3080 | 4615
| 700 | 1390 | 2085 | 2780 | 4165
| 750 | 1200 | 1800 | 2400 | 3600
| 800 | 1015 | 1525 | 2030 | 3050
| 850 | 815 | 1220 | 1625 | 2440
| 900 | 615 | 920 | 1225 | 1840
| 950 | 430 | 645 | 860 | 1290
| 1000 | 270 | 405 | 540 | 810
Caption: Working Pressures* — Steam, Water, Oil, Vapor, Gas, or Air
Footnote *: When pipe is rated in accordance with the Code for Pressure Piping or any other Code, these fittings may be used for the same pressures and temperatures as the pipe, even though such ratings exceed those in the table above.
Extracted from Process-Piping-Design-Rip-Weaver-Volume-1 page 17, table 1.