## psi-nonshock-ratings-carbon-ste
Metal | Temp. Deg. Fahr. | Pounds per Square Inch, Non-Shock
|  | 150 Lb. | 300 Lb. | 400 Lb. | 600 Lb. | 900 Lb. | 1500 Lb. | 2500 Lb.
Carbon Steel Flanges | 100° | 275 | 720 | 960 | 1440 | 2160 | 3600 | 6000
| 150 | 265 | 720 | 960 | 1440 | 2160 | 3600 | 6000
| 200 | 240 | 700 | 930 | 2400 | 2100 | 3500 | 5839
| 250 | 225 | 695 | 925 | 1380 | 2025 | 3450 | 5750
| 300 | 210 | 680 | 910 | 1365 | 2050 | 3415 | 5690
| 350 | 195 | 655 | 870 | 1250 | 1960 | 3255 | 5430
| 400 | 180 | 665 | 890 | 1330 | 2000 | 3330 | 5550
| 450 | 165 | 640 | 870 | 1290 | 1935 | 3255 | 5430
| 500 | 150 | 635 | 835 | 1210 | 1875 | 3125 | 5210
| 550 | 140 | 590 | 790 | 1180 | 1775 | 2960 | 4930
| 600 | 130 | 535 | 740 | 1080 | 1665 | 2770 | 4620
| 650 | 120 | 515 | 690 | 1030 | 1550 | 2580 | 4300
| 700 | 110 | 450 | 600 | 900 | 1350 | 2250 | 3750
| 750 | 100 | 415 | 575 | 850 | 1275 | 2125 | 3550
| 800 | 95 | 300 | 400 | 730 | 1095 | 1830 | 3050
| 850 | 82 | 300 | 400 | 600 | 900 | 1500 | 2500
| 870 | 375 | 1015 | 1350 | 2025 | 3040 | 5065 | 8440
| 900 | 70 | 225 | 295 | 7445 | 7070 | 11115 | 7885
| 950 | 65 | 200* | 7269* | 1110* | 7465* | 7775* | 7290*
| 1000 | 550* | 1155* | 7369*
Caption: Pounds per Square Inch, Non-Shock pressure-temperature ratings for Steam, Water, Oil Vapor, Gas, or Air — Carbon Steel Flanges
Footnote *: Where welded construction is used, consideration should be given to the possible reduction in ductility on carbon steel at temperatures above 775 F.
Extracted from Process-Piping-Design-Rip-Weaver-Volume-1 page 23, table 1.
Note on C21: *: Where welded construction is used, consideration should be given to the possible reduction in ductility on carbon steel at temperatures above 775 F.
Note on D21: *: Where welded construction is used, consideration should be given to the possible reduction in ductility on carbon steel at temperatures above 775 F.
Note on E21: *: Where welded construction is used, consideration should be given to the possible reduction in ductility on carbon steel at temperatures above 775 F.
Note on F21: *: Where welded construction is used, consideration should be given to the possible reduction in ductility on carbon steel at temperatures above 775 F.
Note on G21: *: Where welded construction is used, consideration should be given to the possible reduction in ductility on carbon steel at temperatures above 775 F.
Note on H21: *: Where welded construction is used, consideration should be given to the possible reduction in ductility on carbon steel at temperatures above 775 F.
Note on I21: *: Where welded construction is used, consideration should be given to the possible reduction in ductility on carbon steel at temperatures above 775 F.
Note on C22: *: Where welded construction is used, consideration should be given to the possible reduction in ductility on carbon steel at temperatures above 775 F.
Note on D22: *: Where welded construction is used, consideration should be given to the possible reduction in ductility on carbon steel at temperatures above 775 F.
Note on E22: *: Where welded construction is used, consideration should be given to the possible reduction in ductility on carbon steel at temperatures above 775 F.