## psi-nonshock-ratings-cr-mo-allo
Metal | Temp. Deg. Fahr. | Pounds per Square Inch, Non-Shock
|  | 300 Lb. | 400 Lb. | 600 Lb. | 900 Lb. | 1500 Lb. | 2500 Lb.
No. 5 Chromium-Molybdenum Alloy Steel (made to order) | 700° | 495 | 645 | 965 | 1450 | 2415 | 4025
| 750 | 450 | 600 | 900 | 1350 | 2250 | 3749
| 800 | 420 | 560 | 840 | 1260 | 2100 | 3499
| 850 | 385 | 510 | 765 | 1150 | 1915 | 3190
875
| 900 | 350 | 465 | 700 | 1050 | 1700 | 2915
| 950 | 330 | 440 | 660 | 990 | 1650 | 2750
| 1000 | 315 | 420 | 630 | 950 | 1585 | 2640
| 1050 | 280 | 375 | 560 | 840 | 1400 | 2335
| 1100 | 230 | 305 | 460 | 690 | 1150 | 1920
| 1150 | 195 | 260 | 390 | 585 | 975 | 1625
| 1200 | 160 | 215 | 325 | 485 | 810 | 1350
| 1250 | 135 | 180 | 270 | 405 | 675 | 1125
| 1100 | 135 | 180 | 270 | 405 | 675 | 1125
| 1115† | 90 | 125 | 190 | 285 | 470 | 785
| 1175† | 70 | 95 | 140 | 210 | 375 | 625
| 1175† | 60 | 85 | 125 | 190 | 315 | 520
| 1200† | 50 | 65 | 95 | 145 | 245 | 420
Caption: Pounds per Square Inch, Non-Shock pressure-temperature ratings — No. 5 Chromium-Molybdenum Alloy Steel (made to order)
Footnote †: Product used with the permission of Section I, Power Boiler, of the ASME Boiler and Pressure Vessel Code; application is subject to maximum temperature limitations depending upon the material.
Footnote §: Consideration should be given to the possibility of excessive oxidation (scaling) above 1100 F when No. 5 Chromium-Molybdenum Steel is used.
Extracted from Process-Piping-Design-Rip-Weaver-Volume-1 page 23, table 2.
Note on B17: †: Product used with the permission of Section I, Power Boiler, of the ASME Boiler and Pressure Vessel Code; application is subject to maximum temperature limitations depending upon the material.
Note on B18: †: Product used with the permission of Section I, Power Boiler, of the ASME Boiler and Pressure Vessel Code; application is subject to maximum temperature limitations depending upon the material.
Note on B19: †: Product used with the permission of Section I, Power Boiler, of the ASME Boiler and Pressure Vessel Code; application is subject to maximum temperature limitations depending upon the material.
Note on B20: †: Product used with the permission of Section I, Power Boiler, of the ASME Boiler and Pressure Vessel Code; application is subject to maximum temperature limitations depending upon the material.