## table-5-5-coefficients-of-expan
Temperature deg. F | Carbon Steel, Carbon-Moly, Low-Chrome (thru 3 Cr Mo) | 5 Cr Mo thru 9 Cr Mo | Austenitic Stainless Steels 18 Cr 8 Ni | 12 Cr, 17 Cr, 27 Cr | 25 Cr 20 Ni | Nickel (67 Ni 30 Cu) | Ni (Nickel) | Aluminum | Gray Cast Iron | Bronze | Brass | Wrought Iron | 70 Cu 30 Ni
-325 | -2.37 | -2.22 | -3.43 | -3.04 | -3.03 | -3.22 | -4.68 |  |  | -5.99 | -5.68 | -2.7 | -5.17
-300 | -2.31 | -2.18 | -3.36 | -2.95 | -2.94 | -3.16 | -4.52 |  |  | -5.78 | -5.48 | -2.63 | -5.01
-275 | -2.11 | -1.94 | -3.1 | -2.49 | -2.49 | -2.36 | -1.94 |  |  | -5.25 | -5.14 | -2.51 | -2.13
-250 | -1.9 | -1.86 | -2.93 | -2.48 | -2.48 | -2.19 | -1.96 |  |  | -4.82 | -4.74 | -2.37 | -2.33
-225 | -1.69 | -1.66 | -2.72 | -2.28 | -2.29 | -2.02 | -1.74 |  |  | -4.35 | -4.31 | -2.2 | -2.13
-200 | -1.51 | -1.43 | -2.49 | -2.06 | -2.06 | -1.88 | -1.57 |  |  | -3.84 | -3.85 | -2 | -1.92
-175 | -1.3 | -1.23 | -2.23 | -1.11 | -1.4 | -1.59 | -1.23 |  |  | -3.23 | -3.34 | -1.77 | -1.12
-150 | -1.1 | -1.05 | -1.97 | -1.55 | -1.56 | -1.33 | -1.05 |  |  | -2.63 | -2.8 | -1.52 | -1.15
-125 | -0.9 | -0.86 | -1.7 | -1.11 | -1.4 | -1.09 | -0.87 |  |  | -2.02 | -2.25 | -1.27 | -0.55
-100 | -0.71 | -0.68 | -1.43 | -1.16 | -1.16 | -0.76 | -1.47 |  |  | -1.55 | -1.69 | -1.01 | -1.42
-75 | -0.5 | -0.48 | -1.05 | -0.84 | -0.86 | -0.75 | -0.88 |  |  | -1.08 | -1.13 | -0.72 | -0.97
-50 | -0.32 | -0.31 | -0.67 | -0.54 | -0.55 | -0.48 | -0.57 |  |  | -0.62 | -0.6 | -0.46 | -0.6
-25 | -0.15 | -0.15 | -0.33 | -0.26 | -0.27 | -0.23 | -0.28 |  |  | -0.17 | -0.29 | -0.22 | -0.42
0 | [9 empty] | -0.47 | -0.48 | -0.36 | -0.43
70 | 0 | 0 | 0 | 0 | 0 | 0 | 0 | 0 | 0 | 0 | 0 | 0 | 0
100 | 0.23 | 0.21 | 0.25 | 0.2 | 0.21 | 0.23 | 0.38 | 0.31 | 0.16 | 0.36 | 0.31 | 0.32 | 0.31
125 | 0.43 | 0.4 | 0.42 | 0.35 | 0.36 | 0.4 | 0.64 | 0.55 | 0.55 | 0.66 | 0.59 | 0.6 | 0.57
150 | 0.63 | 0.59 | 0.62 | 0.51 | 0.53 | 0.59 | 0.91 | 0.8 | 0.55 | 0.96 | 0.86 | 0.88 | 0.83
175 | 0.83 | 0.78 | 0.81 | 0.66 | 0.7 | 0.78 | 1.17 | 1.06 | 0.73 | 1.26 | 1.14 | 1.16 | 1.1
200 | 1.03 | 0.97 | 1 | 0.84 | 0.87 | 0.97 | 1.45 | 1.32 | 0.91 | 1.56 | 1.42 | 1.44 | 1.36
225 | 1.23 | 1.17 | 1.21 | 0.99 | 1.04 | 1.16 | 1.71 | 1.57 | 1.08 | 1.87 | 1.7 | 1.72 | 1.63
250 | 1.44 | 1.37 | 1.41 | 1.15 | 1.21 | 1.35 | 1.98 | 1.83 | 1.27 | 2.17 | 1.99 | 1.99 | 1.9
275 | 1.64 | 1.56 | 1.62 | 1.32 | 1.38 | 1.55 | 2.25 | 2.09 | 1.45 | 2.48 | 2.28 | 2.27 | 2.17
300 | 1.84 | 1.76 | 1.81 | 1.49 | 1.56 | 1.74 | 2.52 | 2.36 | 1.64 | 2.79 | 2.57 | 2.55 | 2.44
325 | 2.04 | 1.96 | 2.03 | 1.66 | 1.74 | 1.94 | 2.79 | 2.62 | 1.82 | 3.1 | 2.86 | 2.83 | 2.71
350 | 2.24 | 2.16 | 2.24 | 1.84 | 1.92 | 2.13 | 3.06 | 2.88 | 2.01 | 3.41 | 3.15 | 3.11 | 2.98
375 | 2.44 | 2.37 | 2.45 | 2.02 | 2.1 | 2.33 | 3.34 | 3.14 | 2.2 | 3.72 | 3.44 | 3.38 | 3.25
400 | 2.65 | 2.57 | 2.66 | 2.2 | 2.28 | 2.53 | 3.61 | 3.41 | 2.39 | 4.03 | 3.74 | 3.66 | 3.53
425 | 2.85 | 2.77 | 2.88 | 2.38 | 2.46 | 2.73 | 3.89 | 3.67 | 2.57 | 4.34 | 4.03 | 3.94 | 3.8
450 | 3.06 | 2.98 | 3.09 | 2.56 | 2.65 | 2.93 | 4.17 | 3.93 | 2.76 | 4.65 | 4.32 | 4.22 | 4.07
475 | 3.26 | 3.18 | 3.31 | 2.74 | 2.83 | 3.13 | 4.44 | 4.2 | 2.95 | 4.96 | 4.61 | 4.5 | 4.35
500 | 3.47 | 3.39 | 3.53 | 2.93 | 3.01 | 3.33 | 4.72 | 4.46 | 3.14 | 5.27 | 4.91 | 4.78 | 4.62
525 | 3.67 | 3.6 | 3.74 | 3.11 | 3.2 | 3.53 | 5 | 4.72 | 3.33 | 5.59 | 5.2 | 5.06 | 4.9
550 | 3.88 | 3.81 | 3.96 | 3.3 | 3.38 | 3.74 | 5.28 | 4.99 | 3.52 | 5.9 | 5.5 | 5.34 | 5.17
575 | 4.09 | 4.01 | 4.18 | 3.49 | 3.57 | 3.94 | 5.56 | 5.26 | 3.72 | 6.21 | 5.79 | 5.62 | 5.45
600 | 4.29 | 4.22 | 4.4 | 3.68 | 3.76 | 4.14 | 5.84 | 5.52 | 3.91 | 6.52 | 6.08 | 5.9 | 5.73
625 | 4.5 | 4.43 | 4.62 | 3.87 | 3.95 | 4.35 | 6.12 | 5.79 | 4.1 | 6.83 | 6.37 | 6.18 | 6.01
650 | 4.71 | 4.65 | 4.84 | 4.07 | 4.14 | 4.55 | 6.4 | 6.06 | 4.29 | 7.15 | 6.67 | 6.46 | 6.29
675 | 4.92 | 4.86 | 5.07 | 4.26 | 4.33 | 4.76 | 6.69 | 6.33 | 4.49 | 7.46 | 6.97 | 6.74 | 6.57
700 | 5.13 | 5.07 | 5.29 | 4.46 | 4.52 | 4.96 | 6.97 | 6.6 | 4.68 | 7.77 | 7.26 | 7.02 | 6.85
725 | 5.34 | 5.29 | 5.52 | 4.66 | 4.72 | 5.17 | 7.25 | 6.87 | 4.88 |  |  | 7.3
750 | 5.55 | 5.5 | 5.74 | 4.85 | 4.91 | 5.38 | 7.54 | 7.14 | 5.07 |  |  | 7.58
775 | 5.76 | 5.71 | 5.97 | 5.05 | 5.11 | 5.59 | 7.82 | 7.41 | 5.27 |  |  | 7.86
800 | 5.97 | 5.93 | 6.2 | 5.26 | 5.3 | 5.8 | 8.11 | 7.68 | 5.46 |  |  | 8.14
825 | 6.19 | 6.14 | 6.43 | 5.46 | 5.5 | 6.01 | 8.4 | 7.96 | 5.66 |  |  | 8.42
850 | 6.4 | 6.36 | 6.66 | 5.66 | 5.7 | 6.22 | 8.68 | 8.23 | 5.86 |  |  | 8.7
875 | 6.62 | 6.57 | 6.9 | 5.87 | 5.9 | 6.43 | 8.97 | 8.51 | 6.06 |  |  | 8.98
900 | 6.83 | 6.79 | 7.13 | 6.07 | 6.1 | 6.64 | 9.26 | 8.78 | 6.26 |  |  | 9.27
925 | 7.05 | 7.01 | 7.37 | 6.28 | 6.31 | 6.86 | 9.55 | 9.05 | 6.46 |  |  | 9.55
950 | 7.26 | 7.23 | 7.6 | 6.49 | 6.51 | 7.07 | 9.84 | 9.33 | 6.66 |  |  | 9.83
975 | 7.48 | 7.45 | 7.84 | 6.69 | 6.72 | 7.28 | 10.13 | 9.6 | 6.87 |  |  | 10.11
1000 | 7.7 | 7.67 | 8.08 | 6.9 | 6.93 | 7.5 | 10.42 | 9.88 | 7.07 |  |  | 10.39
1025 | 7.91 | 7.89 | 8.32 | 7.11 | 7.13 | 7.71 | 10.71 |  | 7.28 |  |  | 10.68
1050 | 8.13 | 8.11 | 8.57 | 7.32 | 7.34 | 7.93 | 11 |  | 7.48 |  |  | 10.96
1075 | 8.35 | 8.33 | 8.81 | 7.53 | 7.55 | 8.14 | 11.29 |  | 7.69 |  |  | 11.25
1100 | 8.57 | 8.55 | 9.05 | 7.74 | 7.76 | 8.36 | 11.58 |  | 7.9 |  |  | 11.53
1125 | 8.79 | 8.77 | 9.3 | 7.96 | 7.97 | 8.58 |  |  | 8.11 |  |  | 11.82
1150 | 9.01 | 9 | 9.54 | 8.17 | 8.19 | 8.79 |  |  | 8.32 |  |  | 12.1
1175 | 9.23 | 9.22 | 9.79 | 8.38 | 8.4 | 9.01 |  |  | 8.53 |  |  | 12.39
1200 | 9.45 | 9.44 | 10.03 | 8.6 | 8.62 | 9.23 |  |  | 8.74 |  |  | 12.68
1225 | 9.67 | 9.67 | 10.28 | 8.81 | 8.83 | 9.45 |  |  | 8.95 |  |  | 12.97
1250 | 9.89 | 9.89 | 10.53 | 9.03 | 9.05 | 9.67 |  |  | 9.16 |  |  | 13.26
1275 | 10.12 | 10.11 | 10.77 | 9.25 | 9.27 | 9.89 |  |  | 9.38 |  |  | 13.55
1300 | 10.34 | 10.34 | 11.02 | 9.46 | 9.48 | 10.11 |  |  | 9.59 |  |  | 13.84
1325 | 10.56 | 10.56 | 11.27 | 9.68 | 9.7 | 10.33 |  |  | 9.81 |  |  | 14.13
1350 | 10.79 | 10.78 | 11.52 | 9.9 | 9.92 | 10.55 |  |  | 10.02 |  |  | 14.43
1375 | 11.01 | 11.01 | 11.77 | 10.12 | 10.14 | 10.78 |  |  | 10.24 |  |  | 14.72
1400 | 11.23 | 11.23 | 12.02 | 10.34 | 10.36 | 11 |  |  | 10.45 |  |  | 15.02
1425 | 11.45 | 11.45 | 12.27 | 10.56 |  | 11.22 |  |  | 10.67 |  |  | 15.31
1450 | 11.68 | 11.55 | 12.53 | 10.56 |  | 11.44 |  |  | 10.89 |  |  | 15.6
1475 | 11.9 |  | 12.78 |  |  | 11.67 |  |  | 11.11
1500 | 12.12 |  | 13.03 |  |  | 11.89
Caption: Table 5-5 Coefficients of Expansion — Linear Thermal Expansion between 70F and Indicated Temperature, inches/100 feet
Footnote *: These data are for information, and it is not to be implied that materials are suitable for all the temperatures shown.
Extracted from Process-Piping-Design-Rip-Weaver-Volume-2 page 165, table 1.