## acceptable-alternative-material
Specified | Acceptable Substitute
ASTM A106 B or A53 Gr. B | ASTM A333 Gr. 6 Seamless
ASTM A105 Forgings / A181 Gr. 2 | ASTM A350 Gr. LF2 Forgings
ASTM A234 Gr. WPB | ASTM A420 Gr. WPL6
ASTM A672 Pipe | ASTM A671 Pipe
ASTM A350 Gr. LF2 | ASTM A352 LCC
A216 Gr. WCB/WCC | A352 Gr. LCC
A350 Gr. LF2 Slip Blinds, Spacers, Bleed Rings | A516 Gr. 70, Impact Tested at -50F
Caption: Table 9: Acceptable Alternative Materials
Extracted from 01-overall-piping-design-standards-06 page 52, table 2.