## table-1c-susceptibility-carbona
pH of Water | < 100 | 100 to 500 | 501 to 1000 | > 1000
SEVERITY CATEGORY
7.6 to 8.3 | Low | Low | Low | Moderate
8.4 to 8.9 | Low | Low | Moderate | High
≥9.0 | Low | Moderate | High | High
Caption: Table 1C Susceptibility to carbonate cracking (as experienced in sour water) — CO₂ content of water vs pH of water
Extracted from 01-overall-piping-design-standards-08 page 124, table 2.