## min-wall-thickness-onshore-offs
ONSHORE PIPELINES | OFFSHORE PIPELINES
The diameter to wall thickness ratio should not exceed 96, unless it can be demonstrated that higher values are not detrimental to the construction and in-situ integrity of the pipeline. | The diameter to wall thickness ratio should not exceed 60, unless it can be demonstrated that higher values are not detrimental to the construction and in-situ integrity of the pipeline.
Caption: Minimum wall thickness comparison: onshore vs offshore pipelines (section 3.4.3)
Extracted from 16-cross-country-pipelines-and-offshore-01 page 17, table 2.