## coating-temperature-limits
Coating System | Maximum continuous operating temperature (°C) | Maximum excursion temperature (°C) | Specification
Asphalt enamel | 60 | 70 | To be agreed with Principal
Fusion bonded epoxy | 70 | 85 | DEP 31.40.30.32-Gen.
Polychloroprene | 100 | 100 | To be agreed with Principal
EPDM | 105 | 105 | To be agreed with Principal
Polyethylene and polypropylene | 100 | 120 | DEP 31.40.30.31-Gen.
Caption: Table 10.1 Coating temperature limits
Extracted from 16-cross-country-pipelines-and-offshore-04 page 31, table 1.