## table-2-cs-4-5-calcium-silicate
Process Temperature | 100 to 149°F | 150 to 299°F | 300 to 399°F | 400 to 499°F | 500 to 599°F | 600 to 699°F | 700 to 799°F | 800 to 899°F | 900 to 999°F | 1000 to 1099°F | 1100 to 1200°F
1 Inch Pipe | 1.5 | 1.5 | 1.5 | 2 | 2 | 2 | 2 | 2.5 | 2.5 | 2.5 | 2.5
2 Inch Pipe | 1.5 | 1.5 | 2 | 2 | 2 | 2 | 2.5 | 3 | 3 | 3 | 3
3 Inch Pipe | 1.5 | 1.5 | 2 | 2 | 2.5 | 2.5 | 2.5 | 3 | 3 | 3 | 3
4 Inch Pipe | 1.5 | 1.5 | 2 | 2.5 | 2.5 | 2.5 | 2.5 | 3 | 3.5 | 3 | 3.5
6 Inch Pipe | 1.5 | 1.5 | 2 | 3 | 3 | 3 | 3 | 3.5 | 3.5 | 3.5 | 4.5
8 Inch Pipe | 1.5 | 2 | 2.5 | 3 | 3 | 3.5 | 3.5 | 4 | 4.5 | 4.5 | 5
10 Inch Pipe | 1.5 | 2 | 2.5 | 3 | 3 | 3.5 | 4 | 4.5 | 4.5 | 5 | 5.5
12 Inch Pipe | 2 | 2 | 2.5 | 3 | 3 | 3.5 | 4 | 4.5 | 5 | 5 | 6
14 Inch Pipe | 2 | 2 | 2.5 | 3 | 3.5 | 3.5 | 4 | 4.5 | 5 | 5.5 | 6
16 Inch Pipe | 2 | 2 | 3 | 3 | 3.5 | 3.5 | 4 | 4.5 | 5 | 5.5 | 6
18 Inch Pipe | 2 | 2 | 3 | 3 | 3.5 | 3.5 | 4 | 5 | 5 | 5.5 | 6
20 Inch Pipe | 2 | 2 | 3 | 3 | 3.5 | 3.5 | 4 | 4.5 | 5 | 5.5 | 6
24 Inch Pipe | 2 | 2 | 3 | 3 | 3.5 | 4 | 4.5 | 5 | 5 | 5.5 | 6
30 Inch Pipe | 2 | 2 | 3 | 3.5 | 3.5 | 4 | 4.5 | 5 | 5 | 5.5 | 6
Vessels and Flat Work | 2 | 2 | 3 | 4 | 4 | 4.5 | 5 | 5.5 | 6 | 6.5 | 7
Storage Tanks (100 to 149°F) | Storage Tanks (150 to 199°F) | Storage Tanks (200 to 249°F) | Storage Tanks (250 to 299°F) | Storage Tanks (300 to 349°F) | Storage Tanks (350 to 400°F)
Storage Tanks | 2 | 2 | 2 | 2.5 | 2.5 | 3
Caption: TABLE 2-CS-4.5: CALCIUM SILICATE ECONOMIC INSULATION THICKNESS (IN.) @ $4.50/MBTU
Extracted from 12-thermal-insulation-and-heat-tracing-01 page 38, table 1.