## table-2-cs-6-5-calcium-silicate
Process Temperature | 100 to 149°F | 150 to 299°F | 300 to 399°F | 400 to 499°F | 500 to 599°F | 600 to 699°F | 700 to 799°F | 800 to 899°F | 900 to 999°F | 1000 to 1099°F | 1100 to 1200°F
1 Inch Pipe | 1.5 | 1.5 | 2 | 2 | 2 | 2.5 | 2.5 | 2.5 | 3.5 | 3.5 | 3.5
2 Inch Pipe | 1.5 | 2 | 2 | 2.5 | 2.5 | 2.5 | 3 | 3 | 3.5 | 3.5 | 4.5
3 Inch Pipe | 1.5 | 2 | 2.5 | 2.5 | 2.5 | 3 | 3 | 3 | 3.5 | 3.5 | 4.5
4 Inch Pipe | 1.5 | 2 | 2.5 | 2.5 | 3 | 3 | 3.5 | 3.5 | 3.5 | 4.5 | 5
6 Inch Pipe | 1.5 | 2 | 3 | 3 | 3 | 3.5 | 3.5 | 3.5 | 5 | 5.5 | 5.5
8 Inch Pipe | 1.5 | 2 | 3 | 3 | 3.5 | 3.5 | 4.5 | 5 | 5.5 | 6 | 6.5
10 Inch Pipe | 2 | 2 | 3 | 3 | 4 | 4.5 | 5 | 5.5 | 5.5 | 6.5 | 7
12 Inch Pipe | 2 | 2 | 3 | 3 | 4 | 4.5 | 5 | 5.5 | 6 | 6.5 | 7
14 Inch Pipe | 2 | 2.5 | 3 | 3.5 | 4 | 4.5 | 5 | 5.5 | 6 | 6.5 | 7
16 Inch Pipe | 2 | 2.5 | 3 | 3.5 | 4 | 4.5 | 5 | 5.5 | 6 | 6.5 | 7
18 Inch Pipe | 2 | 2.5 | 3 | 3.5 | 4 | 4.5 | 5 | 5.5 | 6 | 6.5 | 7
20 Inch Pipe | 2 | 2.5 | 3 | 3.5 | 4 | 4.5 | 5 | 5.5 | 6 | 6.5 | 7
24 Inch Pipe | 2 | 2.5 | 3 | 3.5 | 4 | 4.5 | 5 | 5.5 | 6 | 6.5 | 7
30 Inch Pipe | 2 | 2.5 | 3 | 3.5 | 4 | 4.5 | 5 | 5.5 | 6 | 6.5 | 7
Vessels and Flat Work | 2 | 2.5 | 4 | 4 | 4.5 | 5.5 | 6 | 6.5 | 7 | 7.5 | 8.5
Storage Tanks | 100 to 149°F | 150 to 199°F | 200 to 249°F | 250 to 299°F | 300 to 349°F | 350 to 400°F
Storage Tanks | 2 | 2 | 2.5 | 3 | 4 | 4
Caption: TABLE 2-CS-6.5 Calcium Silicate Economic Insulation Thickness (In.) @ $6.50/MBTU
Extracted from 12-thermal-insulation-and-heat-tracing-01 page 42, table 1.