## calcium-silicate-economic-insul
Process Temperature | 100 to 149°F | 150 to 299°F | 300 to 399°F | 400 to 499°F | 500 to 599°F | 600 to 699°F | 700 to 799°F | 800 to 899°F | 900 to 999°F | 1000 to 1099°F | 1100 to 1200°F
1 Inch Pipe | 1.5 | 1.5 | 2 | 2 | 2 | 2.5 | 2.5 | 3.5 | 3.5 | 3.5 | 3.5
2 Inch Pipe | 1.5 | 2 | 2.5 | 2.5 | 2.5 | 3 | 3 | 3.5 | 3.5 | 4.5 | 5
3 Inch Pipe | 1.5 | 2 | 2.5 | 2.5 | 3 | 3 | 3 | 3.5 | 3.5 | 5 | 5.5
4 Inch Pipe | 1.5 | 2 | 2.5 | 2.5 | 3 | 3.5 | 3.5 | 3.5 | 4.5 | 5 | 5.5
6 Inch Pipe | 1.5 | 2 | 3 | 3 | 3.5 | 3.5 | 3.5 | 5 | 5.5 | 6 | 6.5
8 Inch Pipe | 1.5 | 2 | 3 | 3.5 | 3.5 | 4.5 | 5 | 5.5 | 6 | 6.5 | 7
10 Inch Pipe | 2 | 2.5 | 3 | 4 | 4 | 4.5 | 5.5 | 6 | 6.5 | 7 | 7.5
12 Inch Pipe | 2 | 2.5 | 3.5 | 4 | 4 | 5 | 5.5 | 6 | 6.5 | 7 | 8
14 Inch Pipe | 2 | 2.5 | 3.5 | 4 | 4 | 5 | 5.5 | 6 | 6.5 | 7 | 8
16 Inch Pipe | 2 | 3 | 3.5 | 4 | 4 | 5 | 5.5 | 6 | 6.5 | 7 | 8
18 Inch Pipe | 2 | 3 | 3.5 | 4 | 4 | 5 | 5.5 | 6 | 6.5 | 7 | 8
20 Inch Pipe | 2 | 3 | 3.5 | 4 | 4 | 5 | 5.5 | 6 | 6.5 | 7 | 8
24 Inch Pipe | 2 | 3 | 3.5 | 4 | 4 | 5 | 5.5 | 6 | 6.5 | 7 | 8
30 Inch Pipe | 2 | 3 | 3.5 | 4 | 5 | 5 | 5.5 | 6 | 6.5 | 7 | 8
Vessels and Flat Work | 2 | 3 | 4 | 4.5 | 5 | 6 | 6.5 | 7 | 8 | 8.5 | 9
Storage Tanks | 2.0 (100-149°F) | 2.5 (150-199°F) | 3.0 (200-249°F) | 4.0 (250-299°F) | 4.0 (300-349°F) | 4.0 (350-400°F)
Caption: TABLE 2-CS-8.0: CALCIUM SILICATE ECONOMIC INSULATION THICKNESS (IN.) @ $8.00/MBTU
Extracted from 12-thermal-insulation-and-heat-tracing-01 page 45, table 1.