## mineral-wool-economic-insulatio
Process Temperature | 100 to 149°F | 150 to 299°F | 300 to 399°F | 400 to 499°F | 500 to 599°F | 600 to 699°F | 700 to 799°F | 800 to 900°F
1 Inch Pipe | 1.5 | 1.5 | 1.5 | 1.5 | 2 | 2.5 | 2.5 | 2.5
2 Inch Pipe | 1.5 | 1.5 | 1.5 | 2 | 2.5 | 2 | 2.5 | 3
3 Inch Pipe | 1.5 | 1.5 | 2 | 2 | 2 | 2.5 | 3 | 3
4 Inch Pipe | 1.5 | 1.5 | 2 | 2 | 2.5 | 2.5 | 3 | 3.5
6 Inch Pipe | 1.5 | 1.5 | 2 | 2.5 | 3 | 3 | 3.5 | 3.5
8 Inch Pipe | 1.5 | 1.5 | 2.5 | 2.5 | 3 | 3.5 | 4 | 4
10 Inch Pipe | 1.5 | 1.5 | 2.5 | 3 | 4 | 4 | 4.5 | 5
12 Inch Pipe | 1.5 | 2 | 3 | 3 | 4 | 4 | 4.5 | 5
14 Inch Pipe | 1.5 | 2 | 3 | 3 | 4 | 4 | 4.5 | 5
16 Inch Pipe | 1.5 | 2 | 3 | 3 | 4 | 4 | 4.5 | 5
18 Inch Pipe | 2 | 2 | 3 | 3 | 4 | 4 | 4.5 | 5
20 Inch Pipe | 2 | 2 | 3 | 3 | 4 | 4 | 4.5 | 5
24 Inch Pipe | 2 | 2 | 3 | 3 | 4 | 4 | 4.5 | 5
30 Inch Pipe | 2 | 2 | 3 | 3 | 4 | 4 | 4.5 | 5
Vessels and Flat Work | 2 | 2.5 | 3 | 3.5 | 4 | 5 | 5.5 | 6
Storage Tanks | 100 to 149°F | 150 to 199°F | 200 to 249°F | 250 to 299°F | 300 to 349°F | 350 to 400°F
Storage Tanks | 2 | 2 | 2.5 | 2.5 | 3 | 3
Caption: TABLE 2-MW-4.5: MINERAL WOOL ECONOMIC INSULATION THICKNESS (IN.) @ $4.50/MBTU
Extracted from 12-thermal-insulation-and-heat-tracing-01 page 53, table 1.