## table-b-5-flammability-ratings-
Flammability Ratings
Flame spread index | 7
Smoke developed index | 5
Fuel contributed index | 20
Passed the following tests: | UL-94-HFI
UL-214
FAA-25-853
MVA-SS-302
Class 1 (ASTM E-84)
Caption: TABLE B-5 Typical Flammability Ratings of Acoustical Blanket Roll Good Products
Extracted from 12-thermal-insulation-and-heat-tracing-02 page 45, table 1.