## system-3-coating-manufacturer-p
COATING MANUFACTURER | FIRST COAT | SECOND COAT | THIRD COAT | COMMENTS
PPG Amercoat | Dimetcote 9 HS | Amercoat 370 | Amercoat 450H
Carboline | Carbozinc 11 HS | Carboguard 888 | Carbothane 134 HG
Sherwin-Williams | ZC II ES B69V3/B69D11 | Macropoxy 646 B58-600 | HS Polyurethane B65-300
Caption: System #3 Coating Manufacturer Product Table
Extracted from 13-painting-coatings-and-corrosion-protection-01 page 19, table 1.