## system-6-coating-manufacturers-
COATING MANUFACTURER | FIRST COAT | SECOND COAT | THIRD COAT | COMMENTS
Dampney | Thurmalox 70 | Thurmalox 70 |  | Withstands Temperatures through 1000°F
Hi-Temp Coatings (Sherwin-Williams) | Hi-Temp 1027 Stainless | Hi-Temp 1027 Stainless |  | Withstands Temperatures through 1200°F
Caption: System #6 Coating Manufacturers and Coat Specifications
Extracted from 13-painting-coatings-and-corrosion-protection-01 page 22, table 1.