## system-11-coating-manufacturer-
COATING MANUFACTURER | FIRST COAT | SECOND COAT | THIRD COAT | COMMENTS
PPG Amercoat | Bare steel or existing silicone | Amercoat 878 |  | Heat Cured, Aluminum Color
Hi-Temp Coatings (Sherwin-Williams) | Bare steel or existing silicone aluminum | 1050 ZN or 1150 HB Primer | Hi-Temp 1000V | Heat Cured, Various Colors
Dampney | Bare steel or existing silicone | Thurmalox 245 | Thurmalox 280 | Heat Cured, Aluminum Color
Hi-Temp Coatings (Sherwin-Williams) | Bare steel or existing silicone | Hi-Temp 1027 Primer | Hi-Temp 1000VS | Ambient Cured, Various Colors
Caption: System #11 Coating Manufacturer Schedule
Extracted from 13-painting-coatings-and-corrosion-protection-01 page 27, table 1.