## system-20-coating-manufacturer-
COATING MANUFACTURER | FIRST COAT | SECOND COAT | THIRD COAT | COMMENTS
Devoe Coatings | DEVPLATE 495 | DEVPLATE 495
Carboline | PLASITE 4007 | PLASITE 4007 | See Note 2 | Req.'s Min. Cure Temp. of 70°F
Carboline | PLASITE 4300 | PLASITE 4300 | See Note 2 | Req.'s Min. Cure Temp. of 70°F
Sherwin-Williams | Magnalux 304 FF 921W304/ 531-0-001 | Magnalux 304 FF 921W304/ 531-0-001 |  | See Note 3
Sherwin-Williams | Corobond Vinyl Ester Primer B88C10/B88V99 | Cor-Cote VEN FF B88A25/ B88V99 | Cor-Cote VEN FF with Wax Solution B88A25/B88V99/ 970C949 | See Notes 3 and 4
Caption: System #20 Coating Manufacturer, First Coat, Second Coat, Third Coat, Comments
Extracted from 13-painting-coatings-and-corrosion-protection-01 page 36, table 1.