## changes-from-previous-edition
Old Section | New Section | Change
1.3.2 | — | Deleted: definitions of Coating Manufacturer, Line Pipe Manufacturer and Pipeline Construction Contractor
— | 2.1 | New section added on general requirements.
3.3 | 4.2 | New references to ISO 8502-2 and ISO 8502-3.
3.5.4 | 3.2.6 | Requirements of (7.6.2) added for qualification testing.
3.5.7 | 3.2.9 | New test procedure for hot water resistance test with new requirements.
3.5.8 | 3.2.10 | In Table 2 (new), additional row added for operating temperature > 80 °C.
4.4.3 | 4.4.11 | Updated Table 2 (old) and re-numbered as Table 3.
5.5 | 4.4.5 | Added requirement regarding conductivity of blasting material.
5.9 | 4.4.9 | Re-numbered.
5.10 | 4.4.8 | Old Section 5.10 is now incorporated in 4.4.8. Impact test added.
6 | 7 | All sections re-numbered.
6.2.1 | 7.1 | Surface finish requirements updated.
6.2.4 | 7.6.2 | Pull-off test procedure added.
6.2.5 | 7.7 | Impact resistance requirements updated.
— | 7.11 | New section on conductivity monitoring.
Caption: Changes from the previous edition
Extracted from 13-painting-coatings-and-corrosion-protection-05 page 4, table 1.