## cathodic-disbonding-criteria-fb
Operating temperature, °C | Test temperature, °C | Maximum disbonding radius, mm
|  | 28 days Qualification | 48 hours, Quality Control
< 20 | 20 ± 2 | 5 | 3
20 to 60 | 60 ± 2 | 5 | 5
60 to 80 | 80 ± 2 | 10 | 5
> 80 | Operating temperature ± 2 (maximum temperature is 95 ± 2) | 10 | 5
Caption: TABLE 2 Cathodic disbonding criteria for FBE pipeline coating systems
Extracted from 13-painting-coatings-and-corrosion-protection-05 page 8, table 2.