## table-3-qc-requirements-fbe-pip
Property | Para. | Test Method | Pipes | Bends & Fittings | Repairs
Epoxy powder | (4.4.2) | - | each batch of powder | each batch of powder | -
Ambient conditions | (4.4.3) | - | every 2 h | every 2 h | every 2 h
Surface condition before blasting | (4.4.4) | Visual | each pipe | each item | each repair
Blast-cleaning materials and process | (4.4.5) | (7.11) | once per shift or related to (4.4.5) | once per shift | -
Cleanliness of blast-cleaned surface | (4.4.5) | (7.1) | each pipe | each item | each pipe
Surface profile | (4.4.5) | (7.1) | one pipe per 20 | each item | each repair (visual)
Surface cleanliness, chlorides | (4.4.5) | (7.1) | one pipe per 100 (minimum one pipe per day) | one item per 100 | -
Pipe surface temperature | (4.4.6) | - | continuous | - | each repair, if applicable
Appearance | (4.4.7) | visual | - | - | -
Coating thickness | (4.4.7) | (7.4) | each pipe | each item | each repair
Holiday detection | (4.4.7) | (7.5) | - | - | -
Pipe ends | (4.4.7) | visual | - | - | -
Adhesion | (4.4.8) | (7.6) | one pipe per 50 (minimum one pipe per day) | one item per 50, (min. one item per unit of production) | one repair per 50 or part thereof
Impact | (4.4.8) | (7.7) | - | - | -
Degree of cure | (4.4.8) | (7.2) | - | - | -
Microscopic examination | (4.4.8) | (7.3) | - | - | -
Flexibility | (4.4.9) | (7.8) | one pipe per 200 (minimum one pipe per unit of production) | - | -
Hot water | (4.4.9) | (7.9) | - | - | -
Cathodic disbonding | (4.4.9) | (7.10) | - | - | -
Caption: TABLE 3 Minimum quality control requirements and test frequency for FBE pipeline coatings
Extracted from 13-painting-coatings-and-corrosion-protection-05 page 14, table 1.