## table-4-minimum-qualification-r
Property | Coating system requirement | Test Method | System Qualification | Applicator Qualification | Bends/Fittings | Repairs
Cleanliness of blast cleaned surface | (4.2) | (7.1) | each pipe | each pipe | each sample | each pipe
Surface profile | (4.2) | (7.1) | each pipe | each pipe | each sample | each pipe
Pipe surface temperature | (4.3) | - | each pipe | each pipe | each sample | each pipe
Appearance | (3.2.1) | visual | each pipe | each pipe | each sample | each pipe
Coating thickness | (3.2.4) | (7.4) | each pipe | each pipe | each sample | each pipe
Holiday detection | (3.2.5) | (7.5) | each pipe | each pipe | each sample | each pipe
Adhesion | (3.2.6) | (7.6) | 5 pipes | 2 pipes | 1 sample | 1 pipe
Impact resistance | (3.2.7) | (7.7) | 5 pipes | 2 pipes | 1 sample | -
Flexibility | (3.2.8) | (7.8) | 2 pipes | 2pipes | 1 sample | -
Hot water resistance | (3.2.9) | (7.9) | 2 pipes | 2 pipes | 1 sample | -
Cathodic disbonding resistance | (3.2.10) | (7.10) | 2 pipes | 2 pipes | 1 sample | -
Degree of cure | (3.2.2) | (7.2) | 5 pipes | 2 pipes | 1 sample | -
Microscopic examination | (3.2.3) | (7.3) | 5 pipes | 2 pipes | 1 sample | 1 pipe
System identification | (5.2) | - | Submit to | - | Submit to | Submit to
Manufacturer's data | (5.3) | - | Principal |  | Principal | Principal
Coating process and plant data | (6) | - | - | Approved by Principal | Approved by Principal | Approved by Principal
Caption: TABLE 4 Minimum qualification requirements and test frequency for FBE pipeline coatings
Extracted from 13-painting-coatings-and-corrosion-protection-05 page 17, table 1.