## table-1-minimum-total-coating-s
DN | Minimum total coating thickness, mm
| Polyethylene | Polypropylene
≤ 100 | 2.5 | 1.8
> 100 and ≤ 250 | 2.7 | 2
> 250 and < 500 | 2.9 | 2.2
≥ 500 and < 800 | 3.2 | 2.5
≥ 800 | 3.7 | 2.5
Caption: Table 1 Minimum total coating system thickness for polyethylene and polypropylene pipeline coating systems
Extracted from 13-painting-coatings-and-corrosion-protection-06 page 7, table 1.