## table-2-minimum-coating-peel-re
Operating temperature, °C | Test temperature, °C | Peel resistance, N/10 mm
|  | Polyethylene | Polypropylene
< 20 | 23 ± 2 | > 35 | > 150
20 - 50 | 50 ± 2 | > 25 | > 100
50 - 60 | 60 ± 2 | > 20 | > 80
60 - 80 | 80 ± 2 | > 20 | > 80
> 80 | operating temperature ± 2 | >20 | > 40
Caption: Table 2 Minimum coating peel resistance for polyethylene and polypropylene pipeline coating systems
Extracted from 13-painting-coatings-and-corrosion-protection-06 page 8, table 1.