## table-3-minimum-impact-resistan
DN | Minimum impact resistance, J
| PE at 23 °C | PP at 0 °C | PP at 23 °C
≤ 100 | 6.5 | 6.5 | 18
> 100 and ≤ 250 | 8.5 | 8.5 | 20
> 250 and ≤ 500 | 11 | 11 | 22
> 500 | 12.5 | 12.5 | 25
Caption: Table 3 Minimum impact resistance for polyethylene and polypropylene pipeline coating systems
Extracted from 13-painting-coatings-and-corrosion-protection-06 page 8, table 2.