## table-4-indentation-resistance-
Operating temperature, °C | Test temperature, °C | Max. Indentation, mm
|  | Polyethylene | Polypropylene
< 20 | 23 ± 2 | ≤ 0.2 | ≤ 0.1
20 - 50 | 50 ± 2 | ≤ 0.3 | ≤ 0.2
50 - 60 | 60 ± 2 | ≤ 0.3 | ≤ 0.2
60 - 80 | 80 ± 2 | ≤ 0.3 | ≤ 0.3
> 80 | operating temperature ± 2 | ≤ 0.4 | ≤ 0.4
Caption: Table 4 Indentation resistance for polyethylene and polypropylene pipeline coating systems
Extracted from 13-painting-coatings-and-corrosion-protection-06 page 9, table 1.